## TM.000536
dcr
DATE | 2025-06-02 |  |  | WASH:CODE |  | TM.000537
FINISHER:CODE | MOM UH SKIRT BJ.8155 DARK BLUE COMF |  |  |  |  | DRYPROCESS.AND WET PROCES
MODEL:CODE | DMODM22688
SAP CODE | 5131416-A
FABRIC:CODE | CALIK:77119D COREX BLUE REGEN 79 RCY20
QUANTITY | 1 PCS
ROLL:CODE | ROLL:391558
FAB. WEIGHT
UNITS
TYPE MACHINE
DRYING TIME (Min.) :
COMMENTS:
PAGE | DARK/MID |  |  | WASH:SUPERVISOR:ATIF
| E | of | 1 |  |  |  | Supplier | PH Value
ACTION | TIME | TEMP | Liters | AMT | UNITS | Chemicals
WHISKERS | WASH ASPER TARGET
HAND SAND
DESIZE |  | 50 |  | 1 | GRM | LAVA SPERSE
|  |  |  | 2 | GRM | ROLUX LSA
DARIN | 2 | RT |  | 1 | GRM | LUBRICANT
WATER FREE ENZYME WASHING |  |  |  | 15 | GRM | ASUGEL.G STONE
RINSE | 2 | RT |  | 150 | GRM | ASU WASH BOOSTER
HYPO/BLEACH |  | RT |  |  | GRM | COSTIC SODA
RINSE | 2 | RT |  |  | K/G | HYPO
NEUTRALIZATION | 5 | RT |  |  | GRM | PEROXIDE
RINSE X3 |  |  |  |  | GRM | LAVA SPERSE
WASH | 2 | 40 |  |  | GRM | NEAR CAND OP EXTRA
RINSE X2 |  |  |  |  | GRM | PEROXIDE
OZON %10
EXTRACT&DRY
HYPO/PP SPRAY |  |  |  | 10 | GRM | PERMENGANATE
|  |  |  | 200 | GRM | HYPO
|  |  |  | 800 | GRM | WATER
NEUTRALIZATION | 5 | RT |  |  | GRM | ROYACTIVEX KS
RINSE | 2 | RT
BIOPOLISHING |  | 55 |  |  | GRM | LAVA CELL BNG
[5 empty] | GRM | A.ACID. PH/55
RINSE | 2 | RT
WASH SOFT |  | RT |  |  | K/G | NEARSopht/WO3
EXTRACT&DRY |  |  |  |  | GRM | A.ACID. PH/5