## TM.000538
dcr
DATE | 2025-08-05 |  |  | WASH:CODE |  | TM.000538
FINISHER:CODE | CJ8011 LIGHT BLUE RIGID |  |  |  |  | DRYPROCESS.AND WET PROCES
MODEL:CODE | DMODM22985
SAP CODE | 5131931
FABRIC:CODE | CALIK:77338D ALPA CARIBBEAN BLUE
QUANTITY | 1 PCS
ROLL:CODE | ROLL:39841
FAB. WEIGHT
UNITS
TYPE MACHINE
DRYING TIME (Min.) :
COMMENTS:
PAGE | LIGHT |  |  | WASH:SUPERVISOR:ASSEAM/ATIF
| E | of | 1 |  |  |  | Supplier | PH Value
ACTION | TIME | TEMP | Liters | AMT | UNITS | Chemicals
WASH ASPER TARGET
DESIZE |  | 50 |  | 1 | GRM | LAVA SPERSE
|  |  |  | 2 | GRM | ROLUX LSA
DARIN | 2 | RT |  | 1 | GRM | LUBRICANT
WATER FREE ENZYME WASHING |  |  |  | 10 | GRM | ACUSELL WF
RINSE | 2 | RT |  | 200 | GRM | ASU WASH BOOSTER
HYPO/BLEACH |  | RT |  |  | GRM | COSTIC SODA
RINSE | 2 | RT |  |  | K/G | HYPO
HYPO/BLEACH |  | RT |  |  | GRM | COSTIC SODA
RINSE | 2 | RT |  |  | K/G | HYPO
NEUTRALIZATION | 5 | RT |  |  | GRM | ROYACTIVEX KS
RINSE X3
WASH | 2 | 40 |  |  | GRM | NEAR CAND OP EXTRA
RINSE X2 |  |  |  |  | GRM | PEROXIDE
2 MUNITES EXTRACT | MON WASH POWDER
[5 empty] | GRM | KKT POWDER
[5 empty] | GRM | ASUMAGIC 225
NEUTRALIZATION | 5 | 50 |  |  | GRM | ROYACTIVEX KS
RINSE X3 | 2 | RT |  |  | GRM | NEAR CAND OP EXTRA
WASH | 2 | 40 |  |  | GRM | NEAR CAND OP EXTRA
RINSE X2 |  |  |  |  | GRM | PEROXIDE
BIOPOLISHING |  | 55 |  |  | GRM | LAVA CELL BNG
[5 empty] | GRM | A.ACID. PH/55
RINSE | 2 | RT
WASH.TINT |  | 40 |  |  | M/L | BROWN GGL
DRAIN |  |  |  |  | K/G | SALT
WASH SOFT |  | RT |  |  | K/G | NEARSopht/WO3
EXTRACT&DRY |  |  |  |  | GRM | A.ACID. PH/5