## TM.000539
dcr
DATE | 2025-06-26 |  |  | WASH:CODE |  | TM.000539
FINISHER:CODE | CJ.8013 ULTRA LIGHT BLUE RIGID |  |  |  |  | DRYPROCESS.AND WET PROCES
MODEL:CODE | DMODM23327
SAP CODE | 5131449
FABRIC:CODE | LOTUS:F5920 WT01 CAPRIS
FABRIC:CODE | TENCEL DIAMOND
QUANTITY | 1 PCS
ROLL:CODE | ROLL:101604
FAB. WEIGHT
UNITS
TYPE MACHINE
DRYING TIME (Min.) :
COMMENTS:
PAGE | ICE |  |  | WASH:SUPERVISOR:ASSEAM
| E | of | 1 |  |  |  | Supplier | PH Value
ACTION | TIME | TEMP | Liters | AMT | UNITS | Chemicals
HAND SAND | WASH ASPER TARGET
WASH |  | 50 |  | 5 | GRM | COUSTIC SODA
|  |  |  | 1 | GRM | DISPERS
|  |  |  | 3 | GRM | ROLUX LSA
RINSE X2 | 2 |  |  | 5 | GRM | PEROXIDE
NEUTRALIZATION | 3 | RT |  |  | GRM | A.ACID
RINSE X3
COMBO ENZYM |  | 40 |  | 2 | GRM | NEUTRAL.ENZYMROYA ZYME
|  |  |  | 0,5 | GRM | ROCELL NTE NEUTRAL ENZYM
|  |  |  | 5 | K/G | OLD STONE
RINSE | 2 | RT |  | 5 | K/G | NEW STONE
HYPO/BLEACH |  | RT |  |  | GRM | COSTIC SODA
RINSE | 2 | RT |  |  | K/G | HYPO
HYPO/BLEACH |  | RT |  |  | GRM | COSTIC SODA
RINSE | 2 | RT |  |  | K/G | HYPO
NEUTRALIZATION | 5 | RT |  |  | GRM | ROYACTIVEX KS
RINSE X3
WASH | 2 | 40 |  |  | GRM | NEAR CAND OP EXTRA
RINSE X2 |  |  |  |  | GRM | PEROXIDE
EXTRACT&DRY
HYPO/PP SPRAY |  |  |  | 10 | GRM | PERMENGANATE
|  |  |  | 200 | GRM | HYPO
|  |  |  | 800 | GRM | WATER
RINSE X1 | CLOSE MACHINE
2 MUNITES. EXTRACT
SNOW-WASH |  |  |  |  | GRM | ROXI MOOD
RINSE X1 |  |  |  |  | GRM | KKT POWDER
NEUTRALIZATION | 5 | RT |  |  | GRM | ROYACTIVEX KS
RINSE X3
WASH | 2 | 40 |  |  | GRM | NEAR CAND OP EXTRA
RINSE X2 |  |  |  |  | GRM | PEROXIDE
BIOPOLISHING |  | 55 |  |  | GRM | LAVA CELL BNG
[5 empty] | GRM | A.ACID. PH/55
RINSE | 2 | RT
WASH SOFT |  | RT |  |  | K/G | NEARSopht/WO3
EXTRACT&DRY |  |  |  |  | GRM | A.ACID. PH/5