## TM.000540
dcr
DATE | 2025-08-04 |  |  | WASH:CODE |  | TM.000540
FINISHER:CODE | BI.0152 DARK |  |  |  |  | DRYPROCESS.AND WET PROCES
MODEL:CODE | DM0DM21021
SAP CODE | 5131947
FABRIC:CODE | MARITAS:FOSTER BLUE REEF DP-6001 H10
FABRIC:CODE | REG50 REG 69 RCY20+10
QUANTITY | 1 PCS
ROLL:CODE | ROLL:3000602
FAB. WEIGHT
UNITS
TYPE MACHINE
DRYING TIME (Min.) :
COMMENTS:
PAGE | DARK |  |  | WASH:SUPERVISOR:ATIF&HOSSAM
| E | of | 1 |  |  |  | Supplier | PH Value
ACTION | TIME | TEMP | Liters | AMT | UNITS | Chemicals
WHISKERS | WASH APER TARGET
HAND SAND
WASH |  | 50 |  | 5 | GRM | COUSTIC SODA
|  |  |  | 1 | GRM | DISPERS
|  |  |  | 3 | GRM | ROLUX LSA
RINSE X2 | 2 |  |  | 5 | GRM | PEROXIDE
NEUTRALIZATION | 5 | RT |  |  | GRM | A.ACID
RINSE X2 | 2 | 50
DARIN | 1 | RT
WATER FREE ENZYME WASHING |  |  |  | 5 | GRM | ASUCELL WF
|  |  |  | 100 | GRM | ASU WASH BOOSTER
RINSE x2 | 1 | 50
DRAIN | 1
WATER FREE ENZYME WASHING |  |  |  | 5 | GRM | ASUCELL WF
|  |  |  | 100 | GRM | ASU WASH BOOSTER
RINSE X3 | 2 | RT
HYPO/BLEACH |  | RT |  |  | GRM | COSTIC SODA
RINSE | 2 | RT |  |  | K/G | HYPO
WASH | 2 | 40 |  |  | GRM | NEAR CAND OP EXTRA
RINSE X2 |  |  |  |  | GRM | PEROXIDE
EXTRACT&DRY
HYPO/PP SPRAY |  |  |  | 10 | GRM | PERMENGANATE
|  |  |  | 200 | GRM | HYPO
|  |  |  | 800 | GRM | WATER
NEUTRALIZATION | 5 | RT |  |  | GRM | ROYACTIVEX KS
RINSE X3
BIOPOLISHING |  | 55 |  |  | GRM | LAVA CELL BNG
[5 empty] | GRM | A.ACID. PH/55
RINSE | 2 | RT
WASH SOFT |  | RT |  |  | K/G | NEARSopht/WO3
EXTRACT&DRY |  |  |  |  | GRM | A.ACID. PH/5