## TM.000541
dcr
DATE | 2025-08-04 |  |  | WASH:CODE |  | TM.000541
FINISHER:CODE | CJ.6034 TJV MID DARK BLUE TINTED RIGID DESTROYED |  |  |  |  | DRYPROCESS.AND WET PROCES
MODEL:CODE | DMODM23050
SAP CODE | 5131454
FABRIC:CODE | LOTUS:F5920WT01 CAPRIS
FABRIC:CODE | TENCEL DIAMOND BLUE REG80. CLY20
QUANTITY | 4 PCS
ROLL:CODE | ROLL:NUMBER:101604
FAB. WEIGHT
UNITS
TYPE MACHINE
DRYING TIME (Min.) :
COMMENTS:
PAGE | DARK WASH |  |  | WASH:SUPERVISOR:ATIF&HOSSAM
| E | of | 1 |  |  |  | Supplier | PH Value
ACTION | TIME | TEMP | Liters | AMT | UNITS | Chemicals
WHISKERS | WASH ASPER COMMENT
HAND SAND
TACKING
WASH |  | 50 |  | 5 | GRM | COUSTIC SODA
|  |  |  | 1 | GRM | DISPERS
|  |  |  | 3 | GRM | ROLUX LSA
RINSE X2 | 2 |  |  | 5 | GRM | PEROXIDE
NEUTRALIZATION | 5 | RT |  |  | GRM | A.ACID
RINSEX2 | 2 | 50
DRAIN | 1
WATER FREE ENZYME WASHING |  |  |  | 15 | GRM | ASUCELL WF
RINSE | 1 | 50 |  | 150 | GRM | ASU WASH BOOSTER
DRAIN | 1
WATER FREE ENZYME WASHING |  |  |  | 15 | GRM | ASUCELL WF
|  |  |  | 150 | GRM | ASU WASH BOOSTER
RINSE | 2 | RT
HYPO/BLEACH |  | RT |  |  | GRM | COSTIC SODA
RINSE | 2 | RT |  |  | K/G | HYPO
NEUTRALIZATION | 5 | RT |  |  | GRM | ROYACTIVEX KS
RINSE X3
CLEAN UP |  | RT |  |  | GRM | PEROXIDE
RINSE X2 |  |  |  |  | GRM | NEAR CAND OP EXTRA
ALLOVER PP SPRAY
EXTRACT&DRY
GRINDING
HYPO/PP SPRAY |  |  |  | 10 | GRM | PERMENGANATE
|  |  |  | 200 | GRM | HYPO
|  |  |  | 800 | GRM | WATER
NEUTRALIZATION | 5 | RT |  |  | GRM | ROYACTIVEX KS
RINSE | 2 | RT
CLEAN UP |  | RT |  |  | GRM | PEROXIDE
RINSE X2 |  |  |  |  | GRM | NEAR CAND OP EXTRA
BIOPOLISHING |  | 55 |  |  | GRM | LAVA CELL BNG
[5 empty] | GRM | A.ACID. PH/55
RINSE | 2 | RT
WASH TINT |  | 40 |  |  | M/L | BROWN GGL
[5 empty] | M/L | BROWN BL
DRAIN |  |  |  |  | GRM | SALT
WASH SOFT |  | RT |  |  | GRM | CATYONIC SOFT
EXTRACT&DRY
FINAL DAMAGE
LOCAL PIGMENT BRUSH |  |  |  |  | GRM | BROWN PIGMENT
[5 empty] | GRM | YELLOW
[5 empty] | GRM | ORANGE
[5 empty] | GRM | NFA
[5 empty] | GRM | WATER
[5 empty] | GRM | BLACK PIGMENT
LOCAL PIGMENT BRUSH |  |  |  |  | GRM | NFA
[5 empty] | GRM | WATER
FINAL OZON