## TM.000544
dcr
DATE | 2025-10-27 |  |  | WASH:CODE |  | TM.000544
FINISHER:CODE | DJ.8110 MID LIGHT BLUE COMFORT |  |  |  |  | DRYPROCESS.AND WET PROCES
MODEL:CODE | DMODM23247
SAP CODE | 5125088
FABRIC:CODE | LOTUS:F6171WT01 MEMPHIS
FABRIC:CODE | DIAMOND BLUE R69 RCY20-10
QUANTITY | 3 PCS
ROLL:CODE | ROLL:NUMBER:280812
FAB. WEIGHT
UNITS
TYPE MACHINE
DRYING TIME (Min.) :
COMMENTS:
PAGE | MID WASH |  |  | WASH:SUPERVISOR:ASSEAM&ATIF
| E | of | 1 |  |  |  | Supplier | PH Value
ACTION | TIME | TEMP | Liters | AMT | UNITS | Chemicals
WHISKERS | WASH ASPER TARGET
HAND SAND
COMBO DISPER |  | 50 |  |  | GRM | DENIM COL CMA T 7330 %1
DRAIN | 1
WATER FREE ENZYME |  |  |  | 2 | GRM | BEIZYM NGS P
RINSE X1 | 1 | 50 |  | 100 | K/G | QUEEN WASH TSA POWDER
DRAIN | 1
WATER FREE ENZYME |  |  |  | 2 | GRM | BEIZYM NGS P
RINSE X1 | 1 | 50 |  | 100 | K/G | QUEEN WASH TSA POWDER
DRAIN | 1
COMBO DISPER |  | 50 |  |  | GRM | DENIM COL CMA T 7330 %1
RINSE X3 | 3
WASH CLEAN UP |  | 40 |  |  | GRM | SODA ASH
RINSE X3 | 3
HYPO/BLEACH |  | RT |  |  | GRM | SODA ASH
RINSE | 2 | RT |  |  | K/G | HYPO
NEUTRALIZATION | 5 | RT |  |  | GRM | ROYACTIVEX KS
RINSE X3
CLEAN UP |  | RT |  |  | GRM | PEROXIDE
RINSE X2 |  |  |  |  | GRM | NEAR CAND OP EXTRA
EXTRACT&DRY
GRINDING
HYPO/PP SPRAY |  |  |  | 10 | GRM | PERMENGANATE
|  |  |  | 200 | GRM | HYPO
|  |  |  | 800 | GRM | WATER
MON WASH
MON WASH |  |  |  |  | GRM | PERMENGANATE
[5 empty] | GRM | HYPO
[5 empty] | GRM | WATER
[5 empty] | K/G | OLD STONE
NEUTRALIZATION | 5 | 50 |  |  | GRM | ROYACTIVEX KS
RINSE X3 | 2 | RT |  |  | GRM | NEAR CAND OP EXTRA
CLEAN UP |  | RT |  |  | GRM | PEROXIDE
RINSE X2 |  |  |  |  | GRM | NEAR CAND OP EXTRA
BIOPOLISHING |  | 55 |  |  | GRM | LAVA CELL BNG
[5 empty] | GRM | A.ACID. PH/55
RINSE | 2 | RT
WASH TINT |  | 40 |  |  | M/L | BROWN GGL
[5 empty] | M/L | BROWN BL
DRAIN |  |  |  |  | GRM | SALT
WASH SOFT |  | RT |  |  | GRM | CATYONIC SOFT
EXTRACT&DRY