## TM.000545
dcr
DATE | 2025-10-28 |  |  | WASH:CODE |  | TM.000545
FINISHER:CODE | DJ0187 WASHED BLACK COMFORT |  |  |  |  | DRYPROCESS.AND WET PROCES
MODEL:CODE | DMODM23247
SAP CODE | 5125091
FABRIC:CODE | MARITAS:DP-2030 HOO BIZA BLACK
FABRIC:CODE | STF REG72 CLY27 EA1
QUANTITY | 2 PCS
ROLL:CODE | ROLL:NUMBER:900901
FAB. WEIGHT
UNITS
TYPE MACHINE
DRYING TIME (Min.) :
COMMENTS:
PAGE | DARK |  |  | WASH:SUPERVISOR:ASSEAM&ATIF
| E | of | 1 |  |  |  | Supplier | PH Value
ACTION | TIME | TEMP | Liters | AMT | UNITS | Chemicals
WHISKERS | ASPER TARGET COMMENT
HAND SAND
COMBO DISPER |  | 50 |  |  | GRM | DENIM COL CMA T 7330 %1
DRAIN | 1
WATER FREE ENZYME |  |  |  | 10 | GRM | BEIZYM NGS P
RINSE X1 | 1 | 50 |  | 200 | K/G | QUEEN WASH TSA POWDER
DRAIN | 1
WATER FREE ENZYME |  |  |  | 10 | GRM | BEIZYM NGS P
|  |  |  | 200 | K/G | QUEEN WASH TSA POWDER
RINSE X3 | 3
WASH CLEAN UP |  | 40 |  |  | GRM | SODA ASH
RINSE X3 | 3 |  |  |  | GRM | NEAR CAND OP EXTRA
EXTRACT&DRY
HYPO/PP SPRAY |  |  |  | 5 | GRM | PERMENGANATE
|  |  |  | 200 | GRM | HYPO
|  |  |  | 800 | GRM | WATER
NEUTRALIZATION | 5 | 50 |  |  | GRM | ROYACTIVEX KS
RINSE X3 | 2 | RT
BIOPOLISHING |  | 55 |  |  | GRM | LAVA CELL BNG
[5 empty] | GRM | A.ACID. PH/55
RINSE | 2 | RT
WASH TINT |  | 45 |  |  | M/L | BLUE
RINSE X2 | 2 | RT |  |  | GRM | SALT
WASH SOFT |  | RT |  |  | K/G | ANTI OZON SOFT
EXTRACT&DRY |  |  |  |  | GRM | A.ACID. PH/5