## TM.000547
dcr
DATE | 2025-10-27 |  |  | WASH:CODE |  | TM.000547
FINISHER:CODE | DJ8058 DARK BLUE RIGID |  |  |  |  | DRYPROCESS.AND WET PROCES
MODEL:CODE | DMODM23574
SAP CODE | 5131462-A
FABRIC:CODE | LOTUS:F 6169 WT01
FABRIC:CODE | CAPRIS TENCEL DIAMOND BLUE REG80 CLY20
QUANTITY | 3 PCS
ROLL:CODE | ROLL:NUMBER:101604
FAB. WEIGHT
UNITS
TYPE MACHINE
DRYING TIME (Min.) :
COMMENTS:
PAGE | MID |  |  | WASH:SUPERVISOR:ASSEAM&ATIF
| E | of | 1 |  |  |  | Supplier | PH Value
ACTION | TIME | TEMP | Liters | AMT | UNITS | Chemicals
HAND SAND | WASH ASPER COMMENT
COMBO DISPER |  | 50 |  |  | GRM | DENIM COL CMA T 7330 %1
DRAIN | 1
WATER FREE ENZYME |  |  |  | 5 | GRM | BEIZYM NGS P
|  |  |  | 150 | K/G | QUEEN WASH TSA POWDER
RINSE X3 | 3 | 40
WASH CLEAN UP |  | 40 |  |  | GRM | SODA ASH %1
RINSE X3 | 3
CLEAN UP |  | RT |  |  | GRM | NEARWASH ECO CLEAN %3
[5 empty] | GRM | A.ACID %1
RINSE X3 | 2 | RT
OZON%
EXTRACT&DRY | PP.SPRAY
|  |  |  | 5 | GRM | PERMENGANATE
|  |  |  | 200 | GRM | HYPO
|  |  |  | 800 | GRM | WATER
NEUTRALIZATION | 5 | 50 |  |  | GRM | ROYACTIVEX KS %1
RINSE X3 | 2 | RT
BIOPOLISHING |  | 55 |  |  | GRM | LAVA CELL BNG %1
[5 empty] | GRM | A.ACID. PH/55
RINSE | 2 | RT
WASH TINT |  | 45 |  |  | M/L | YELLOW
[5 empty] | M/L | Turquoise
RINSE X2 | 2 | RT |  |  | GRM | SALT
WASH SOFT |  | RT |  |  | K/G | ANTI OZON SOFT
EXTRACT&DRY |  |  |  |  | GRM | A.ACID. PH/5