## TEMPLATE
| PRODUCTION RECIPE |  |  |  |  | DATE: | 28/10/2026
CUST : | Loft |  |  |  |  | WASH NAME : | COOLMAX DARK WASH
PO NO :
PO AMOUNT : | 2045873 |  |  |  |  | KG :
FABRIC NAME : | NAPA EASYBLUE
MACHINE NO : | OPERATOR | SPINING NO | OPERATOR | DRYER NO | OPERATOR | PCS : | 4
COMMENTS | ACTION NAME | TIME(MIN) | TEMP | LITER'S | AMT | UNIT'S | CHEMICAL | CHEMICAL NAME | CHEMICAL LOT NUMBER | CHEMICAL DEFINITIONS
WHISKERS
LASER HANSDAND
TACKING
| DESIZE | 5 | 50 | 100 | 200 | GR | LUBRICANT
[5 empty] | 200 | GR | AMYLASE
| LICRA PROCESS | 5 | ON SAME BATH |  | 200 | GR | PROTECTOR LY
DRAIN
| ENZYME | 10 CONT | 40 | 80 | 100 | GR | ENZYME
[5 empty] | 100 | GR | DISPERSE
| RINSE | 2 | 20 | 100
| SODA ASH | 5 | 20 | 80 | 200 | GR | SODA ASH
| RINSE | 2 | 20 | 100
EXTRACT & DRYER
PP SPRAY
| NEUTRALIZATION | 5 | 20 | 80 | 200 | GR | CRYSTAL
[5 empty] | 200 | GR | PROTECTOR LY
| RINSE | 2 | 20 | 100
| BIOPOLISHING | 5 | 40 | 80 | 200 | GR | BNG
[5 empty] | 50 | GR | A.ACID
[5 empty] | 200 | GR | PROTECTOR LY
| RINSE | 2 | 20 | 100
| SOFT | 2 | 20 | 80 | 2 | KG | SOFT ANTI OZON
EXTRACT & DRYER

## العملاء
Abercrombie
Aeropostale
Altinyildiz
AMERICAN_EAGLE
ANN_TAYLOR
Benetton
Big_Star
Ck
Dkny
Hollister
HM
JJill
LCW
Lee
Levis
Loft
Lucky
Marka_Lab
Mugsy
Nobo
One_Jeans
Polo
RandR
Sainsburry
Scalpers
Time_And_True
Tommy_Hilfiger
Vf
Walmart
Zara