## TM.000644
dcr
DATE | 2026-03-30 |  |  | WASH:CODE |  | TM.00644
FINISHER:CODE | FREE DV |  |  |  |  | DRYPROCESS.AND WET PROCES
MODEL:CODE | DM0DM20202
SAP CODE | PO#4500661997
FABRIC:CODE
FABRIC:CODE
FABRIC:CODE
QUANTITY | 3 PCS
ROLL:CODE
FAB. WEIGHT
UNITS
TYPE MACHINE
DRYING TIME (Min.) :
COMMENTS:
PAGE | LIGHT |  |  | WASH:SUPERVISOR:ATIF
| E | of | 1 |  |  |  | Supplier | PH Value
ACTION | TIME | TEMP | Liters | AMT | UNITS | Chemicals
WHISKERS
HAND SAND
GRINDING
DESIZE |  | 50 |  |  | GRM | LUBRICENT %2
DRAIN | 1 | RT |  |  | GRM | ALPHA AMYLASE-LAVA ZYME AEN 01 %2
WATER FREE ENZYME WASHING |  |  |  | 5 | GRM | ASUCELL WF
RINSE X1 | 1 | 50 |  | 150 | GRM | ASU WASH BOOSTER
DARIN | 1 | RT
WATER FREE ENZYME WASHING |  |  |  | 10 | GRM | ASUCELL WF
RINSE X2 | 2 | RT |  | 150 | GRM | ASU WASH BOOSTER
WASH |  | 40 |  |  | GRM | SODA ASH
RINSE X2 | 2 | RT
HYPO/BLEACH |  | RT |  |  | GRM | HYPO
RINSE X2 | 2 | RT |  |  | GRM | COUSTIC SODA
HYPO/BLEACH |  | RT |  |  | GRM | HYPO
RINSE X2 | 2 | RT |  |  | GRM | COUSTIC SODA
NEUTRALIZATION | 5 | 50 |  |  | GRM | ROYACTIVEX KS
RINSE X2 | 2 | RT
OZON AKTIVATOR
WASH PROCESS | 5 | RT |  |  | GRM | INDYGO KAAN WATENOL NWA %20
DRAIN | 5 |  |  |  | K/G | WATER %80
EXTRACT:1 MUNITES | 1
OZON %30
PP.SPRAY
HYPO/PP SPRAY |  |  |  | 10 | GRM | PERMENGANATE
|  |  |  | 200 | GRM | HYPO
|  |  |  | 800 | GRM | WATER
NEUTRALIZATION | 5 | 40 |  |  | GRM | ROYACTIVEX KS
RINSE X2 | 2 | RT
FULL EXTRACT | MON WASH KUPCS
[5 empty] | GRM | PERMANGANAT
[5 empty] | GRM | HYPO
[5 empty] | GRM | WATER
[5 empty] | K/G | KUPCCS BOLL
NEUTRALIZATION | 5 | 40 |  |  | GRM | ROYACTIVEX KS
RINSE X2 | 2 | RT
WASH |  | 65 |  |  | GRM | PEROXIDE
[5 empty] | GRM | COUSTIC SODA
RINSE X2 | 2 | RT |  |  | GRM | NEAR CAND OP EXTRA
BIOPOLISHING |  | 55 |  |  | GRM | LAVA CELL BNG
[5 empty] | GRM | A.ACID. PH/55
RINSE X2 | 2 | RT
SOFT |  | RT |  |  | K/G | ANTI OZON SOOFT
EXTRACT & DRYER