## SABLON
dcr
| DATE | 2026-06-22 |  |  | WASH.CODE |  | HM.0531
| FINISHER:CODE | EG Onyx Washed Black |  |  |  |  | DRYPROCESS.AND WET PROCES
| MODEL:CODE | Hailey Wide HW
| SAP CODE | 512241701
| FABRIC:MILL | DNM
| FABRIC:CODE | TIKAL ONYX BLACK OD BROWN
ROLL:CODE
| QUANTITY | 6
UNITS
TYPE MACHINE
| Creator | E
COMMENTS:
| MR.ERDEM |  |  |  | WASH:SUPERVISOR |  | FETTAH
|  | E | of | 1 |  |  |  | Supplier | PH Value
| ACTION | TIME | TEMP | Liters | AMT | UNITS | Chemicals
WASH ASPER TARGET
WHISKER
LAS | HANDSAND
| DESIZE | 10 | 50 | 60 | 2 | GRM | LUBRICENT %2
| DRAIN | 1 | RT |  | 1 | GRM | ALPHA AMYLASE-LAVA ZYME AEN 01 %2
| LICRA PROCESS |  | 45 |  |  | GRM | PROTECTOR LY%4
| WATER FREE ENZYME WASHING | 25 |  |  | 3 | GRM | ASUCELL WF
| RINSE X1 | 1 | 50 |  | 100 | GRM | ASU WASH BOOSTER
| DARIN | 1 | RT
| WASH |  |  |  | 2 | GRM | SODA ASH
| RINSE X3 | 3 | RT |  | 2 | GR/LT | TMS PLUS
| PEROXITE WASH | 5 | 50 | 60 | 700 | GR | PEROXITE
[5 empty] | 100 | GR | SODA ASH
PP.SPRAY
| HYPO/PP SPRAY |  |  |  |  | GRM | PERMENGANATE
[6 empty] | GRM | HYPO
[6 empty] | GRM | WATER
| NEUTRALIZATION | 5 | RT |  | 100 | GRM | ROYACTIVEX KS
| RINSE X3 | 2 | RT |  | 100 | GRM | TMS PLUS
| BIOPOLISHING | 10 | 45 | 100 | 100 | GRM | LAVA CELL BNG
[5 empty] | 20 | GRM | A.ACID. PH/55
| RINSE | 2 | RT
| SOFT | 3 | RT | 80 | 2 | K/G | ANTI OZON SOOFT
EXTRACT & DRYER