## SABLON
dcr
DATE | 2026-06-27 |  |  | WASH.CODE |  | HM.0533
FINISHER:CODE | Request 5 |  |  |  |  | DRYPROCESS.AND WET PROCES
MODEL:CODE | Aurora Slim Straight HW
SAP CODE | 512241708
FABRIC:MILL | DNM
FABRIC:CODE | Morrel SHADOWBLUE
ROLL:CODE
QUANTITY | 6
UNITS
TYPE MACHINE
Creator | E
COMMENTS:
MR.ERDEM |  |  |  | WASH:SUPERVISOR |  | HUSAM EL NINJA
| E | of | 1 |  |  |  | Supplier | PH Value
ACTION | TIME | TEMP | Liters | AMT | UNITS | Chemicals
HANDSAND | WASH ASPER TARGET
LASER HANDSAND
LASER WHISKER
TACKING
DESIZE |  | 40 |  |  | GRM | LUBRICENT %2
DRAIN | 1 | RT |  |  | GRM | ALPHA AMYLASE-LAVA ZYME AEN 01 %2
[5 empty] | GRM | SOFT
LICRA PROCESS |  | 40 |  |  | GRM | PROTECTOR LY%4
ENZYM WASH |  | 40 |  |  | GRM | SC750
RINSE X1 | 1 | 50 |  |  | GRM | TMS PLUS
DARIN | 1 | RT
WASH |  |  |  |  | GRM | SODA ASH
RINSE X3 | 3 | RT
PP.SPRAY
HYPO/PP SPRAY |  |  |  |  | GRM | PERMENGANATE
[5 empty] | GRM | HYPO
[5 empty] | GRM | WATER
NEUTRALIZATION |  |  |  |  | GRM | ROYACTIVEX KS
RINSE X3 | 2 | RT
WASH TINT |  | 45 |  |  | M/L | BROWN.G
M/L
DRAIN |  |  |  |  | GRM | SALT %10
SOFT |  | RT |  |  | K/G | ANTI OZON SOOFT
EXTRACT & DRYER