## SABLON
dcr
DATE | 2026-06-28 |  |  | WASH.CODE |  | HM.0535
FINISHER:CODE | Marquee Washed Black |  |  |  |  | DRYPROCESS.AND WET PROCES
MODEL:CODE | Patsy Gusset Barrel HW
SAP CODE | 512241720
FABRIC:MILL | DNM
FABRIC:CODE | AMBER ONYXBLACK OD BLACK 20%PCW
ROLL:CODE
QUANTITY | 6
UNITS
TYPE MACHINE
Creator | E
COMMENTS:
MR.ERDEM |  |  |  | WASH:SUPERVISOR |  | FETTAH
| E | of | 1 |  |  |  | Supplier | PH Value
ACTION | TIME | TEMP | Liters | AMT | UNITS | Chemicals
HAND SAND | WASH ASPER TARGET
LASER:WHISKERS
LASER:HAND SAND
RINSE X3 |  | 50
DRAIN | 1 | RT
WATER FREE ENZYME WASHING |  |  |  | 15 | GRM | ASUCELL WF
RINSE X1 | 1 | 50 |  | 200 | GRM | ASU WASH BOOSTER
DRAIN | 1 | RT
WATER FREE ENZYME WASHING |  |  |  | 15 | GRM | ASUCELL WF
|  |  |  | 200 | GRM | ASU WASH BOOSTER
RINSE X3 | 3 | RT
COMBO DISPER |  | 40 |  |  | GRM | SODA ASH %2
RINSE X3 | 3
EXTRACT&DRY
PP REPLESMENT BRUSH
|  |  |  | 800 | GRM | ROOXI BS
|  |  |  | 200 | GRM | WATER
NEUTRALIZATION | 5 | RT |  |  | GRM | ROYACTIVEX KS
RINSE X3 | 3 | RT
PEROXIDE BLEACH |  | 50 |  | 5 | GRM | PEROXIDE
|  |  |  | 5 | GRM | CSB POWDDER
RINSE | 2 | RT
BIOPOLISHING |  | 50 |  |  | GRM | LAVA CELL BNG
[5 empty] | GRM | A.ACID. PH/55
RINSE X3 | 3 | RT
WASH TINT |  | 45 |  |  | M/L | BROWN BL
DRAIN |  |  |  |  | GRM | SALT
WASH SOFT |  | RT |  |  | K/G | ANTI OZON SOFT
EXTRACT&DRY |  |  |  |  | GRM | A.ACID. PH/5