## SABLON
dcr
DATE | 2026-06-30 |  |  | WASH.CODE |  | HM.0536
FINISHER:CODE | BEAT TINTED DARK |  |  |  |  | DRYPROCESS.AND WET PROCES
MODEL:CODE | Melody Barrel HW
SAP CODE | 512241731
FABRIC:MILL | DNM
FABRIC:CODE | DNM D2893-A T1 DOLPHINBLUE
ROLL:CODE
QUANTITY | 6
UNITS
TYPE MACHINE
Creator | E
COMMENTS:
MR.ERDEM |  |  |  | WASH:SUPERVISOR |  | AHMED SAID
| E | of | 1 |  |  |  | Supplier | PH Value
ACTION | TIME | TEMP | Liters | AMT | UNITS | Chemicals
LASER WHISKER | WASH ASPER TARGET
LASER HANDSAND
DESIZE |  |  |  |  | GRM | LUBRICENT %2
DRAIN | 1 | RT |  |  | GRM | ALPHA AMYLASE-LAVA ZYME AEN 01 %2
STONE WASH |  | 40 |  | 2 | GRM | ROYA ENZYM SC750
|  |  |  | 1 | GRM | DENIM COL CMA T 7330 %1
|  |  |  | 5 | K/G | OLD STONE
RINSE X3 | 3 | RT |  | 5 | K/G | NEW STONE
WASH |  |  |  |  | GRM | SODA ASH
RINSE X3 | 3 | RT
GRINDING
PP.SPRAY REPLACEMENT
HYPO/PP SPRAY |  |  |  |  | GRM | ROXI
[5 empty] | GRM | WATER
IF NEEDED
MOON WASH
MOON WASH |  |  |  | 0.5 | GRM | ROXI
|  |  |  | 10 | K.G | STONE
|  |  |  | 1 | K.G | WATER
NEUTRALIZATION |  |  |  |  | GRM | ROYACTIVEX KS
RINSE X3 | 2 | RT
BIOPOLISHING |  |  |  |  | GRM | LAVA CELL BNG
[5 empty] | GRM | A.ACID. PH/55
RINSE | 2 | RT
SOFT |  | RT |  |  | K/G | ANTI OZON SOOFT
EXTRACT & DRYER
DAMAGE AS TARGET