## SABLON
dcr
DATE | 2026-07-04 |  |  | WASH.CODE |  | HM.0537
FINISHER:CODE | EG Marmont Tinted |  |  |  |  | DRYPROCESS.AND WET PROCES
MODEL:CODE | Given Wide RW Fold up
SAP CODE | 512241724
FABRIC:MILL | DNM
FABRIC:CODE | D2020-A RGD Anderson Quartzblue
ROLL:CODE
QUANTITY | 6
UNITS
TYPE MACHINE
Creator | E
COMMENTS:
MR.ERDEM |  |  |  | WASH:SUPERVISOR |  | HUSAM BOB
| E | of | 1 |  |  |  | Supplier | PH Value
ACTION | TIME | TEMP | Liters | AMT | UNITS | Chemicals
WASH ASPER TARGET
WHISKERS
HAND SAND
DESIZE | 10 | 40 |  | 1 | GRM | LAVA SPERSE %0,5
|  |  |  | 2 | GRM | ALPHA AMYLASE-LAVA ZYME AEN 01 %2
|  |  |  | 2 | GRM | LUBRICANT %2
DRAIN | 1
WATER FREE ENZYME WASHING |  |  |  | 3 | GRM | ASUCELL WF
RINSE X1 | 1 | 50 |  | 150 | GRM | ASU WASH BOOSTER
DARIN | 1
WATER FREE ENZYME WASHING |  |  |  | 3 | GRM | ASUCELL WF
RINSE X3 | 3 | RT | 50 | 150 | GRM | ASU WASH BOOSTER
WASH CLEAN UP | 3 | 40 | 80 | 100 | GRM | SODA ASH
RINSE X3 | 3 | RT | 60
HYPO/BLEACH |  |  |  |  | L | HYPO
RINSE | 2 | RT |  | 200 | GRM | COUSTIC SODA
NEUTRALIZATION | 5 | 50 | 50 | 100 | GRM | ROYACTIVEX KS
RINSE | 2 | RT
EXTRACT&DRY
DAMAGE | PP REPLACEMENT BRUSH
PP.REPLACEMENT |  |  |  | 800 | GRM | ROOXI BS
|  |  |  | 200 | GRM | WATER
RINSE X2 | 2 | RT
NEUTRALIZATION |  |  |  |  | GRM | BISULFIT
RINSE |  |  |  |  | GRM | A.ACID
WASH |  |  |  |  | GRM | PEROXIDE
RINSE |  |  |  |  | GRM | NEAR CAND OP EXTRA
BIOPOLISHING |  |  |  |  | GRM | LAVA CELL BNG
[5 empty] | GRM | A.ACID. PH/55
RINSE X3
WASH TINT | 2 | 45 | 100 | 3 | M/L | BROWN.B
|  |  |  | 2 | M/L | ORANGE
DRAIN |  |  |  | 100 | GRM | SALT
WASH SOFT | 2 | RT | 100 | 2 | K/G | SOFTAN NYX FLAKE
EXTRACT&DRY