## SABLON
dcr
DATE | 2026-07-04 |  |  | WASH.CODE |  | HM.0539
FINISHER:CODE | EG Deuce Tinted Dark |  |  |  |  | DRYPROCESS.AND WET PROCES
MODEL:CODE | Given Wide RW Fold up
SAP CODE | 512241723
FABRIC:MILL | DNM
FABRIC:CODE | D2020-A RGD Anderson Quartzblue
ROLL:CODE
QUANTITY | 6
UNITS
TYPE MACHINE
Creator | E
COMMENTS:
MR.ERDEM |  |  |  | WASH:SUPERVISOR |  | HUSAM EL NINJA
| E | of | 1 |  |  |  | Supplier | PH Value
ACTION | TIME | TEMP | Liters | AMT | UNITS | Chemicals
HANDSAND | WASH ASPER TARGET
LASER WHISKER
LASER HANDSAD
DESIZE |  |  |  |  | GRM | LUBRICENT %2
DRAIN | 1 | RT |  |  | GRM | ALPHA AMYLASE-LAVA ZYME AEN 01 %2
WATER FREE ENZYME WASHING |  |  |  | 2 | GRM | ASUCELL WF
RINSE X1 | 1 | 50 |  | 100 | GRM | ASU WASH BOOSTER
DARIN | 1 | RT
WASH |  |  |  |  | GRM | SODA ASH
RINSE X3 | 3 | RT
HYPO/BLEACH |  | RT |  |  | GRM | HYPO
RINSE | 2 | RT |  |  | GRM | COUSTIC SODA
NEUTRALIZATION | 5 |  |  |  | GRM | ROYACTIVEX KS
RINSE | 2 | RT
DRY | PP REPLESMENT BRUSH / ALL OVER
PP.REPLESMENT |  |  |  | 800 | GRM | ROOXI BS
|  |  |  | 200 | GRM | WATER
NEUTRALIZATION |  |  |  |  | GRM | ROYACTIVEX KS
RINSE X3 | 2 | RT
SPECIAL PROCESS | 10 | RT |  | 2 | GR/LT | VWS CONC
[5 empty] | GR/LT | ACETIC ACID (PH 4.5-5)
BIOPOLISHING |  |  |  |  | GRM | LAVA CELL BNG
[5 empty] | GRM | A.ACID. PH/55
RINSE | 2 | RT
WASH TINT |  | 45 |  |  | ML | BROWN.G
[5 empty] | ML | ORANGE
[5 empty] | ML | BLACK
DRAIN |  |  |  |  | GRM | SALT %10
SOFT |  | RT |  |  | K/G | ANTI OZON SOOFT
EXTRACT & DRYER