## SABLON
dcr
DATE | 2026-07-04 |  |  | WASH.CODE |  | HM.0540
FINISHER:CODE | EG Strutter Tinted Mid |  |  |  |  | DRYPROCESS.AND WET PROCES
MODEL:CODE | Given Wide RW Fold up
SAP CODE | 512241725
FABRIC:MILL | DNM
FABRIC:CODE | D2020-A RGD Anderson Quartzblue
ROLL:CODE
QUANTITY | 6
UNITS
TYPE MACHINE
Creator | E
COMMENTS:
MR.ERDEM |  |  |  | WASH:SUPERVISOR |  | HUSAM BOB
| E | of | 1 |  |  |  | Supplier | PH Value
ACTION | TIME | TEMP | Liters | AMT | UNITS | Chemicals
HANDSAND | WASH ASPER TARGET
LASER WHISKER
LASER HANDSAND
DESIZE | 10 |  |  |  | GRM | LUBRICENT %2
DRAIN | 1 | RT |  |  | GRM | ALPHA AMYLASE-LAVA ZYME AEN 01 %2
WATER FREE ENZYME WASHING | 20 |  |  | 10 | GRM | ASUCELL WF
RINSE X1 | 1 | 50 |  | 150 | GRM | ASU WASH BOOSTER
DARIN | 1 | RT
WATER FREE ENZYME WASHING | 15 |  |  | 5 | GRM | ASUCELL WF
RINSE X3 | 3 | RT |  | 150 | GRM | ASU WASH BOOSTER
WASH | 3 |  |  |  | GRM | SODA ASH
RINSE X3 | 3 | RT
HYPO/BLEACH | 7 | RT |  |  | GRM | HYPO
RINSE | 2 | RT |  |  | GRM | COUSTIC SODA
NEUTRALIZATION | 5 |  |  |  | GRM | ROYACTIVEX KS
RINSE | 2 | RT
OZONE ACTIVATOR
WASH PROCESS | 5 | RT |  |  | GRM | INDYGO KAAN WATENOL NWA %20
DRAIN | 5 |  |  |  | K/G | WATER %80
EXTRACT:1 MUNITES | 1
OZON %30
DRY | PP R
PP.R |  |  |  | 800 | GRM | ROOXI BS
|  |  |  | 200 | GRM | WATER
FULL EXTRACT | CUPES MOON WASH
SNOW-WASH | 15 |  |  | 0.5 | GRM | ROXI
|  |  |  | 20 | GRM | HYPO
|  |  |  | 2 | K/G | KUPCS BOLL
|  |  |  | 1 | LT | WATER
NEUTRALIZATION | 3 |  |  |  | GRM | ROYACTIVEX KS
RINSE X3 | 2 | RT
PEROXIDE BLEACH | 3 |  |  |  | GRM | PEROXIDE
RINSE | 2 | RT |  |  | GRM | NEAR CAND OP EXTRA
BIOPOLISHING | 7 |  |  |  | GRM | LAVA CELL BNG
[5 empty] | GRM | A.ACID. PH/55
RINSE | 2 | RT
WASH TINT | 3 | 45 |  | 2 | M/L | BROWN.G
|  |  |  | 2 | M/L | yellow
DRAIN |  |  |  | 100 | GRM | SALT %10
|  |  |  | 1 | ml | turquise
SOFT | 1 | RT |  |  | K/G | ANTI OZON SOOFT
EXTRACT & DRYER