## SABLON
dcr
DATE | 2026-07-08 |  |  | WASH.CODE |  | HM.0542
FINISHER:CODE | EG NIX MID |  |  |  |  | DRYPROCESS.AND WET PROCES
MODEL:CODE | Alta Straight Cropped RW
SAP CODE | 512241735
FABRIC:MILL | DNM
FABRIC:CODE | DNM TIKAL IRISBLUE
ROLL:CODE
QUANTITY | 5
UNITS
TYPE MACHINE
Creator | E
COMMENTS:
MR.ERDEM |  |  |  | WASH:SUPERVISOR |  | HUSAM EL NINJA
| E | of | 1 |  |  |  | Supplier | PH Value
ACTION | TIME | TEMP | Liters | AMT | UNITS | Chemicals
HANDSAND | WASH ASPER TARGET
LASER WHISKER
LASER HANDSAND
TACKING
NET
DESIZE IN NET |  |  |  |  | GRM | LUBRICENT %2
DRAIN | 1 | RT |  |  | GRM | ALPHA AMYLASE-LAVA ZYME AEN 01 %2
REMOVE NET
WATER FREE ENZYME WASHING |  |  |  | 5 | GRM | ASUCELL WF
RINSE X1 | 1 | 50 |  |  | GRM | ASU WASH BOOSTER
DARIN | 1 | RT
WATER FREE ENZYME WASHING |  |  |  | 5 | GRM | ASUCELL WF
RINSE X3 | 3 | RT |  |  | GRM | ASU WASH BOOSTER
WASH |  |  |  |  | GRM | SODA ASH
RINSE X3 | 3 | RT
NEUTRALIZATION | 5 |  |  |  | GRM | ROYACTIVEX KS
RINSE | 2 | RT
DRY | PP REPLESMENT BRUSH
PP.REPLESMENT |  |  |  | 800 | GRM | ROOXI BS
|  |  |  | 200 | GRM | WATER
MOON WASH
MOON WASH |  |  |  |  | GRM | ROXI MOON
[5 empty] | K.G | STONE
[5 empty] | K.G | WATER
NEUTRALIZATION |  |  |  |  | GRM | ROYACTIVEX KS
RINSE X3 | 2 | RT
PEROXIDE BLEACH |  |  |  |  | GRM | PEROXIDE
RINSE | 2 | RT |  |  | GRM | NEAR CAND OP EXTRA
BIOPOLISHING |  |  |  |  | GRM | LAVA CELL BNG
[5 empty] | GRM | A.ACID. PH/55
RINSE | 2 | RT
DRAIN |  |  |  |  | GRM | SALT %10
SOFT |  | RT |  |  | K/G | ANTI OZON SOOFT
EXTRACT & DRYER