## SABLON
dcr
DATE | 2026-07-09 |  |  | WASH.CODE |  | HM.0548
FINISHER:CODE | WYATT |  |  |  |  | DRYPROCESS.AND WET PROCES
MODEL:CODE | 0030556C - BAGGY BARREL JEANS
SAP CODE | 512241757
FABRIC:MILL | DNM
FABRIC:CODE | ZENO STORM BLUE
ROLL:CODE
QUANTITY | 6
UNITS
TYPE MACHINE
Creator | E
COMMENTS:
MR.ERDEM |  |  |  | WASH:SUPERVISOR |  | FETTAH
| E | of | 1 |  |  |  | Supplier | PH Value
ACTION | TIME | TEMP | Liters | AMT | UNITS | Chemicals
HANDSAND | WASH ASPER TARGET
TACKING
DESIZE | 3 | 25 | 120 | 200 | GRM | LUBRICENT %2
DRAIN | 1 | RT |  | 200 | GRM | ALPHA AMYLASE-LAVA ZYME AEN 01 %2
RINSE
STONE WASH | 40 | 40 | 30 | 2 | GRM | ROYA ENZYM SC750
|  |  |  | 1 | GRM | TMS PLUS
|  |  |  | 5 | K/G | OLD STONE
RINSE X3 | 3 | RT | 200 | 5 | K/G | NEW STONE
REMOVE TACKING AFTER 15 MIN
EXTRACT & DRYER
PP REPLESMENT BRUSH
PP.REPLESMENT |  |  |  | 800 | GRM | ROOXI BS
|  |  |  | 200 | GRM | WATER
CUPES MOON WASH REPLESMENT
SNOW-WASH | 12 |  |  | 0.5 | GRM | PERMANGANAT
|  |  |  | 5 | K/G | KUPCS BOLL
|  |  |  | 1 | GRM | WATER
NEUTRALIZATION | 3 | RT | 100 | 100 | GRM | ROYACTIVEX KS
RINSE X3 | 2 | RT | 200
PEROXIDE BLEACH | 3 | 40 | 100 | 500 | GRM | PEROXIDE
RINSE | 2 | RT |  | 50 | GRM | NEAR CAND OP EXTRA
BIOPOLISHING | 5 | 40 | 100 | 1 | GRM | LAVA CELL BNG
|  |  |  | 0.5 | GRM | A.ACID. PH/55
RINSE | 2 | RT
WASH TINT | 3 | 40 | 100 | 10 | M/L | BL
|  |  |  | 1 | M/L | RED
DRAIN |  |  |  | 100 | GRM | SALT %10
SOFT | 2 | RT | 100 | 2 | K/G | ANTI OZON SOOFT
EXTRACT & DRYER