## SABLON
dcr
DATE | 2026-07-09 |  |  | WASH.CODE |  | HM.0550
FINISHER:CODE | ACE - OPT 2 EG |  |  |  |  | DRYPROCESS.AND WET PROCES
MODEL:CODE | 0030556C - BAGGY BARREL JEANS
SAP CODE | 512241752
FABRIC:MILL | DNM
FABRIC:CODE | ZENO ONYXBLACK OD BLACK
ROLL:CODE
QUANTITY | 7
UNITS
TYPE MACHINE
Creator | E
COMMENTS:
MR.ERDEM |  |  |  | WASH:SUPERVISOR |  | HUSAM EL NINJA
| E | of | 1 |  |  |  | Supplier | PH Value
ACTION | TIME | TEMP | Liters | AMT | UNITS | Chemicals
HAND SAND | WASH ASPER TARGET
LASER:WHISKERS
LASER:HAND SAND
TACKING
COMBO DISPER | 10 | 50 | 120 | 1 | GRM | TMS PLUS
DRAIN |  |  |  | 1 | GRM | ALPHA AMYLASE-LAVA ZYME AEN 01 %2
|  |  |  | 1 | GRM | LUBRICENT %2
|  |  |  | 1 | GRM | WETTING
WATER FREE ENZYME WASHING | 35 |  |  | 10 | GRM | ASUCELL WF
RINSE | 2 | RT |  | 150 | GRM | ASU WASH BOOSTER
COMBO DISPER | 3 | 50 | 100 | 50 | GRM | DENIM COL CMA T 7330 %1
RINSE X3 | 2 |  | 200 | 100 | GRM | SODA ASH
EXTRACT&DRY
PP REPLESMENT BRUSH
|  |  |  | 800 | GRM | ROOXI BS
|  |  |  | 200 | GRM | WATER
NEUTRALIZATION | 5 | 50 | 120 | 2 | GRM | BISULFIT
RINSE | 2 | RT | 200 | 0.5 | GRM | A.ACID
BIOPOLISHING | 5 | 55 | 120 | 1 | GRM | LAVA CELL BNG
|  |  |  | 0.5 | GRM | A.ACID. PH/55
RINSE | 2 | RT | 200
WASH SOFT | 2 | RT | 120 | 2 | K/G | ANTI OZON SOFT
EXTRACT&DRY |  |  |  | 0.5 | GRM | A.ACID. PH/5