## SABLON
dcr
DATE | 2026-07-05 |  |  | WASH.CODE |  | HM.0552
FINISHER:CODE | Mob Mid |  |  |  |  | DRYPROCESS.AND WET PROCES
MODEL:CODE | Alta Straight Cropped HW
SAP CODE | 512241732
FABRIC:MILL | DNM
FABRIC:CODE | DNM MORREL MOCHABLUE
ROLL:CODE
QUANTITY | 6
UNITS
TYPE MACHINE
Creator | E
COMMENTS:
MR.ERDEM |  |  |  | WASH:SUPERVISOR |  | HUSAM EL NINJA
| E | of | 1 |  |  |  | Supplier | PH Value
ACTION | TIME | TEMP | Liters | AMT | UNITS | Chemicals
LASER WHISKER | WASH ASPER TARGET
LASER HANDSAND
TACKING
DESIZE IN NET |  |  |  |  | GRM | LUBRICENT %2
DRAIN | 1 | RT |  |  | GRM | ALPHA AMYLASE-LAVA ZYME AEN 01 %2
STONE WASH |  | 45 |  | 2 | GRM | NTE
[5 empty] | GRM | DENIM COL CMA T 7330 %1
|  |  |  | 15 | K/G | OLD STONE
RINSE X3 | 3 | RT
WASH |  |  |  |  | GRM | SODA ASH
RINSE X3 | 3 | RT
DRY | PP REPLESMENT BRUSH
PP.REPLESMENT |  |  |  | 800 | GRM | ROOXI BS
|  |  |  | 200 | GRM | WATER
FULL EXTRACT | CUPES MOON WASH
SNOW-WASH |  |  |  | 100 | GRM | HYPO
|  |  |  | 5 | K/G | KUPCS BOLL
|  |  |  | 1 | GRM | WATER
NEUTRALIZATION |  |  |  |  | GRM | ROYACTIVEX KS
RINSE X3 | 2 | RT
PEROXIDE BLEACH |  |  |  |  | GRM | PEROXIDE
RINSE | 2 | RT |  |  | GRM | NEAR CAND OP EXTRA
WASH TINT |  | 45 |  |  | M/L | BROWN.G
M/L
DRAIN |  |  |  |  | GRM | SALT %10
SOFT |  | RT |  |  | K/G | ANTI OZON SOOFT
EXTRACT & DRYER