## SABLON
dcr
DATE | 2026-07-11 |  |  | WASH.CODE |  | HM.0555
FINISHER:CODE | Oak Dark |  |  |  |  | DRYPROCESS.AND WET PROCES
MODEL:CODE | BRIDGET BARREL RW
SAP CODE | 512241755
FABRIC:MILL | DNM
FABRIC:CODE | Anderson Primeblue
ROLL:CODE
QUANTITY | 6
UNITS
TYPE MACHINE
Creator | E
COMMENTS:
MR.ERDEM |  |  |  | WASH:SUPERVISOR |  | HUSAM EL NINJA
| E | of | 1 |  |  |  | Supplier | PH Value
ACTION | TIME | TEMP | Liters | AMT | UNITS | Chemicals
WASH ASPER TARGET
LASER:HAND SAND
NET
DESIZE | 10 | 50 | 60 | 30 | GRM | LUBRICENT %2
DRAIN | 1 | RT |  | 30 | GRM | TMS PLUS
STONE WASH | 25 | 40 | 60 | 10 | GRM | ROYA ENZYM SC750
|  |  |  | 7 | K/G | OLD STONE
RINSE X3 | 3 | RT |  | 7 | K/G | NEW STONE
HYPO/BLEACH | 6 | RT | 60 | 5 | K | HYPO
RINSE | 2 | RT |  | 50 | GRM | COUSTIC SODA
NEUTRALIZATION | 3 | RT | 60 | 100 | GRM | ROYACTIVEX KS
RINSE | 2 | RT
EXTRACT & DRYER
DRY | PP REPLESMENT BRUSH
PP.REPLESMENT |  |  |  | 800 | GRM | ROOXI BS
|  |  |  | 200 | GRM | WATER
NEUTRALIZATION | 3 | RT | 70 | 100 | GRM | ROYACTIVEX KS
RINSE X3 | 2 | RT |  | 100 | GRM | TMS PLUS
BIOPOLISHING | 7 | 45 | 70 | 1 | GRM | LAVA CELL BNG
|  |  |  | 0.5 | GRM | A.ACID. PH/55
RINSE | 2 | RT
PEROXIDE BLEACH | 4 | 40 | 150 | 1 | K/G | PEROXIDE
|  |  |  | 3 | M/L | RED
RINSE | 2 | RT
SOFT | 3 | RT |  | 3 | K/G | ANTI OZON SOOFT
EXTRACT & DRYER |  |  |  | 1 | M/L | RED