## SABLON
dcr
DATE | 2026-07-11 |  |  | WASH.CODE |  | HM.0556
FINISHER:CODE | Birch Light |  |  |  |  | DRYPROCESS.AND WET PROCES
MODEL:CODE | BRIDGET BARREL RW
SAP CODE | 512241754
FABRIC:MILL | DNM
FABRIC:CODE | Anderson Primeblue
ROLL:CODE
QUANTITY | 6
UNITS
TYPE MACHINE
Creator | E
COMMENTS:
MR.ERDEM |  |  |  | WASH:SUPERVISOR |  | HUSAM EL NINJA
| E | of | 1 |  |  |  | Supplier | PH Value
ACTION | TIME | TEMP | Liters | AMT | UNITS | Chemicals
HANDSAND | WASH ASPER TARGET
LASER:WHISKERS
LASER:HAND SAND
TACKING
DESIZE | 10 | 50 | 60 | 100 | GRM | TMS PLUS
|  |  |  | 50 | GRM | LUBRICENT %2
DRAIN | 1 | RT |  | 50 | GRM | ALPHA AMYLASE-LAVA ZYME AEN 01 %2
STONE WASH | 25 | 40 | 60 | 1 | GRM | ROYA ENZYM SC750
| 10 |  |  | 7 | K/G | OLD STONE
RINSE X3 | 3 | RT |  | 7 | K/G | NEW STONE
STONE WASH | 10 |  |  | 10 | K/G | OLD STONE
HYPO/BLEACH | 60 | RT | 60 | 8 | K/G | HYPO
RINSE | 2 | RT | 150 | 100 | GRM | SODA ASH
NEUTRALIZATION | 3 | 40 | 60 | 100 | GRM | ROYACTIVEX KS
RINSE | 2 | RT | 150
EXTRACT & DRYER
DRY | PP REPLESMENT BRUSH
PP.REPLESMENT |  |  |  | 800 | GRM | ROOXI BS
|  |  |  | 200 | GRM | WATER
MOON WASH REPLESMENT
MOON WASH | 10 |  |  | 1 | GRM | ROOXI BS
|  |  |  | 15 | K.G | NEW STONE
|  |  |  | 1 | K.G | WATER
NEUTRALIZATION | 2 | RT | 100 | 100 | GRM | ROYACTIVEX KS
RINSE X3 | 2 | RT | 150 | 100 | GRM | TMS PLUS
WASH TINT | 3 | 45 | 70 | 2 | M/L | Turquoise
|  |  |  | 1 | M/L | YELLOW
DRAIN |  |  |  | 200 | GRM | SALT %10
SOFT | 2 | RT |  | 2 | K/G | ANTI OZON SOOFT
EXTRACT & DRYER