## SABLON
dcr
DATE | 2026-07-11 |  |  | WASH.CODE |  | HM.0557
FINISHER:CODE | Mahoe Black |  |  |  |  | DRYPROCESS.AND WET PROCES
MODEL:CODE | BRIDGET BARREL RW
SAP CODE | 512241756
FABRIC:MILL | DNM
FABRIC:CODE | D2381-A RGD Anderson Onyx Black
ROLL:CODE
QUANTITY | 6
UNITS
TYPE MACHINE
Creator | E
COMMENTS:
MR.ERDEM |  |  |  | WASH:SUPERVISOR |  | HUSAM EL NINJA
| E | of | 1 |  |  |  | Supplier | PH Value
ACTION | TIME | TEMP | Liters | AMT | UNITS | Chemicals
WASH ASPER TARGET
HAND SAND
LASER:WHISKERS
LASER:HAND SAND
TAKING
DESIZE | 10 | 50 | 60 | 100 | GRM | TMS PLUS
|  |  |  | 50 | GRM | ALPHA AMYLASE-LAVA ZYME AEN 01 %2
DRAIN | 1 | RT |  | 50 | GRM | LUBRICENT %2
STONE WASH | 30 | 40 | 60 | 5 | GRM | ASUCELL WF
|  |  |  | 150 | GRM | ASU WASH BOOSTER
|  |  |  | 10 | K/G | OLD STONE
RINSE X3 | 3 | RT |  | 10 | K/G | NEW STONE
DRY | PP REPLESMENT BRUSH
PP.REPLESMENT |  |  |  | 800 | GRM | ROOXI BS
|  |  |  | 200 | GRM | WATER
NEUTRALIZATION | 5 | RT | 100 | 100 | GRM | ROYACTIVEX KS
RINSE X3 | 2 | RT
SOFT | 1 | RT |  | 2 | K/G | ANTI OZON SOOFT
EXTRACT & DRYER