## SABLON
dcr
DATE | 2026-07-11 |  |  | WASH.CODE |  | HM.0560
FINISHER:CODE | Navi Light EG |  |  |  |  | DRYPROCESS.AND WET PROCES
MODEL:CODE | Nooshi Straight HW AL
SAP CODE | 512241759
FABRIC:MILL | KIPAS
FABRIC:CODE | 43582 BCI GRS-S MOLDE BLUE-930% post consumer recycled content
ROLL:CODE
QUANTITY | 5
UNITS
TYPE MACHINE
Creator | E
COMMENTS:
MR.ERDEM |  |  |  | WASH:SUPERVISOR |  | AHMED SAID
| E | of | 1 |  |  |  | Supplier | PH Value
ACTION | TIME | TEMP | Liters | AMT | UNITS | Chemicals
HAND SAND | WASH ASPER TARGET
LASER:WHISKERS
LASER:HAND SAND
GRINDING
WASH SOFT | 5 | RT | 30 | 2 | K/G | ANTI OZON SOFT
DRAIN | 1
DESIZE | 10 | 40 | 30 | 30 | GRM | LAVA SPERSE %0,5
|  |  |  | 30 | GRM | ALPHA AMYLASE-LAVA ZYME AEN 01 %2
DRAIN | 1 |  |  | 30 | GRM | LUBRICANT %2
WATER FREE ENZYME WASHING |  |  |  | 15 | GRM | ASUCEL WF
RINSE |  |  |  | 150 | GRM | ASU WASH BOOSTER
DRAIN
WATER FREE ENZYME WASHING |  |  |  | 15 | GRM | ASUCELL WF
RINSE |  |  |  | 150 | GRM | ASU WASH BOOSTER
DRAIN
HYPO/BLEACH |  | RT |  |  | GRM | HYPO
RINSE |  |  |  |  | GRM | COUSTIC SODA
HYPO/BLEACH |  | RT |  |  | GRM | HYPO
RINSE |  |  |  |  | GRM | COUSTIC SODA
HYPO/BLEACH |  | RT |  |  | GRM | HYPO
RINSE |  |  |  |  | GRM | COUSTIC SODA
NEUTRALIZATION | 5 | 50 | 30 | 200 | GRM | ROYACTIVEX KS
RINSE | 2 | RT | 60
OZON AKTIVATOR
WASH PROCESS | 10 | RT |  |  | GRM | CHT DENIMCOL WASH-RGN %10
DRAIN | 5 |  |  |  | K/G | WATER %90
FULL EXTRACT
FULL DRY
OZON %30 | 10
CLEAN UP |  | 60 |  | 1 | GRM | NEAR CAND OP EXTRA
RINSE |  | RT |  | 2 | GRM | PEROXIDE
EXTRACT&DRY
PP REPLESMENT BRUSH
PP.REPLESMENT |  |  |  | 800 | GRM | ROOXI BS
|  |  |  | 200 | GRM | WATER
NEUTRALIZATION | 5 | 50 | 30 | 2 | GRM | BISULFIT
RINSE | 2 | RT | 60 | 10 | GRM | A.ACID
MOON WASH
MOON WASH |  |  |  |  | GRM | ROOXI MOG
[5 empty] | GRM | STONE
RINSE | 2 | RT | 60
NEUTRALIZATION |  | 50 |  |  | GRM | BISULFIT
RINSE |  |  |  |  | GRM | A.ACID
BIOPOLISHING |  | 55 |  | 1 | GRM | LAVA CELL BNG
[5 empty] | GRM | A.ACID PH/55
RINSE
WASH TINT |  |  |  |  | M/L | BROWNN BL
[5 empty] | M/L | YELLOW
DRAIN |  |  |  |  | GRM | SALT
WASH SOFT | 2 | RT | 30 | 2 | K/G | ANTI OZON SOFT
EXTRACT&DRY | A. |  |  |  |  | A.ACID PH/5