## SABLON
dcr
DATE | 2026-07-18 |  |  | WASH.CODE |  | HM.0564
FINISHER:CODE | BLEACHED OUT PALE BLUE AND REPAIR TRASH AS REF |  |  |  |  | DRYPROCESS.AND WET PROCES
MODEL:CODE | NEW SKINNY
SAP CODE | 512241789
FABRIC:MILL | DNM
FABRIC:CODE | ZENITHA TOPBLUE
ROLL:CODE
QUANTITY | 3
UNITS
TYPE MACHINE
Creator | E
COMMENTS:
MR.ERDEM | LIGHT |  |  | WASH:SUPERVISOR |  | HUSAM BOB
| E | of | 1 |  |  |  | Supplier | PH Value
ACTION | TIME | TEMP | Liters | AMT | UNITS | Chemicals
WASH ASPER TARGET
GRINDING
DESIZE |  |  |  |  | GRM | LUBRICENT %2
DRAIN | 1 | RT |  |  | GRM | ALPHA AMYLASE-LAVA ZYME AEN 01 %2
LICRA PROCESS |  | 45 |  |  | GRM | PROTECTOR LY%4
WATER FREE ENZYME WASHING | 30 |  |  | 5 | GRM | ASUCELL WF
RINSE X1 | 1 | 50 |  | 200 | GRM | ASU WASH BOOSTER
DARIN | 1 | RT
RINSE X2
PERMANGANATE BLEACH | 10 | 40 | 100 | 25 | GRM | ROXI BS
NOTRALIZE | 5 | 40 | 100 | 100 | GR | ROYACTIVEX KS
RINSE X2
RINSE | 2 | 40
PERMANGANATE BLEACH | 10 | 40 | 100 | 25 | GRM | ROXI BS
NOTRALIZE | 5 | 40 | 100 | 100 | GR | ROYACTIVEX KS
RINSE X2 |  |  |  | 0.5 | GR | A.ACID
LICRA PROCESS | 5 | 40 |  | 4 | GRM | PROTECTOR LY%4
RINSE | 2 | 40
LICRA PROCESS | 5 | 40 |  | 4 | GRM | PROTECTOR LY%4
HYPO/BLEACH |  | RT |  |  | GRM | HYPO
RINSE | 2 | RT |  |  | GRM | COUSTIC SODA
NEUTRALIZATION | 5 | 50 |  |  | GRM | ROYACTIVEX KS
RINSEX2 | 2 | RT
DRY
REPLACEMENT MOON WASH
MOON WASH | 15 |  |  | 1 | GRM | ROXI BS
|  |  |  | 15 | K.G | STONE
|  |  |  | 1 | K.G | WATER
NEUTRALIZATION | 5 | 50 |  |  | GRM | ROYACTIVEX KS
RINSEX2 | 2 | RT
SOFT | 5 | RT |  | 10 | GR/LT | ANTI OZON SOOFT
EXTRACT & DRYER
DAMAGE REPAIR