## SABLON
dcr
DATE | 2026-07-18 |  |  | WASH.CODE |  | HM.0566
FINISHER:CODE | SHRABATI |  |  |  |  | DRYPROCESS.AND WET PROCES
MODEL:CODE | NEW SKINNY
SAP CODE | 512241790-A
FABRIC:MILL | SHRABATI -
FABRIC:CODE | WALKER STR W/BLACK
ROLL:CODE
QUANTITY
UNITS
TYPE MACHINE
Creator | E
COMMENTS:
MR.ERDEM |  |  |  | WASH:SUPERVISOR |  | HUSAM BOB
| E | of | 1 |  |  |  | Supplier | PH Value
ACTION | TIME | TEMP | Liters | AMT | UNITS | Chemicals
HANDSAND | WASH ASPER TARGET
LASER WHISKER
LASER HANDSAND
DESIZE | 2 | RT |  | 2 | GR/LT | LUBRICANT
|  |  |  | 2 | GR/LT | TMS PLUS
RINSEX1
FIX WASH | 2 | 40 |  | 3 | GR/LT | ROYA FIX
|  |  |  | 5 | GR/LT | SALT
|  |  |  | 1 | GR/LT | ACETIC ACID
RINSEX1
ENZYM WASH |  | 50 | 50 | 3 | GR/LT | NTE
|  |  |  | 1 | GR/LT | TMS PLUS
RINSEX3
DRY | PP REPLESMENT BRUSH
PP.REPLESMENT |  |  |  | 800 | GRM | ROOXI BS
|  |  |  | 200 | GRM | WATER
NEUTRALIZATION |  |  |  |  | GRM | ROYACTIVEX KS
RINSE X3 | 2 | RT
SOFT |  | RT |  |  | K/G | ANTI OZON SOOFT
|  |  |  | 200 | GR | ROLUX 2208
DAMAGE AS PHOTO