## SABLON
dcr
DATE | 2026-07-18 |  |  | WASH.CODE |  | HM.0568
FINISHER:CODE | WASH, DRYPROCESS, TEMPLATE AND LIGHT TRASH AS IMAGE |  |  |  |  | DRYPROCESS.AND WET PROCES
MODEL:CODE | BAGGY TWISTED JEANS
SAP CODE | 512241792
FABRIC:MILL | DNM
FABRIC:CODE | DNM- SEVILLA PINEBLUE
ROLL:CODE
QUANTITY | 3
UNITS
TYPE MACHINE
Creator | E
COMMENTS:
MR.ERDEM |  |  |  | WASH:SUPERVISOR |  | AHMED SAID
| E | of | 1 |  |  |  | Supplier | PH Value
ACTION | TIME | TEMP | Liters | AMT | UNITS | Chemicals
WHISKER | WASH ASPER TARGET
HANDSAND
DESIZE |  |  |  |  | GRM | LUBRICENT %2
DRAIN | 1 | RT |  |  | GRM | ALPHA AMYLASE-LAVA ZYME AEN 01 %2
STONE WASH |  | 50 |  | 2 | GRM | NTE
|  |  |  | 1 | GRM | DENIM COL CMA T 7330 %1
|  |  |  | 10 | K/G | OLD STONE
RINSE X3 | 3 | RT |  | 10 | K/G | NEW STONE
WASH |  |  |  |  | GRM | SODA ASH
RINSE X3 | 3 | RT
GRINDING
DRY | PP REPLESMENT BRUSH
PP.REPLESMENT |  |  |  | 800 | GRM | ROOXI BS
|  |  |  | 200 | GRM | WATER
NEUTRALIZATION |  |  |  |  | GRM | ROYACTIVEX KS
BIOPOLISHING |  |  |  |  | GRM | LAVA CELL BNG
[5 empty] | GRM | A.ACID. PH/55
RINSE | 2 | RT
WASH TINT |  | 45 |  |  | M/L | BROWN.G
M/L
DRAIN |  |  |  |  | GRM | SALT %10
SOFT |  | RT |  |  | K/G | ANTI OZON SOOFT
EXTRACT & DRYER
DAMAGE AS PICTURE