## SABLON
dcr
DATE | 2026-07-18 |  |  | WASH.CODE |  | HM.0570
FINISHER:CODE | BLEACHED OUT BLUE WITH WARM REDDISH TINT AND TRASH AS REF |  |  |  |  | DRYPROCESS.AND WET PROCES
MODEL:CODE | BAGGY JEANS
SAP CODE | 512241794
FABRIC:MILL | DNM
FABRIC:CODE | NEW VISION RGD /N OCEAN
ROLL:CODE
QUANTITY | 3
UNITS
TYPE MACHINE
Creator | E
COMMENTS:
MR.ERDEM |  |  |  | WASH:SUPERVISOR |  | FETTAH
| E | of | 1 |  |  |  | Supplier | PH Value
ACTION | TIME | TEMP | Liters | AMT | UNITS | Chemicals
BLEACHED OUT BLUE WITH WARM REDDISH TINT AND TRASH AS REF
WHISKER
HANDSAND
DESIZE |  |  |  |  | GRM | LUBRICENT %2
DRAIN | 1 | RT |  |  | GRM | ALPHA AMYLASE-LAVA ZYME AEN 01 %2
LICRA PROCESS |  | 45 |  |  | GRM | PROTECTOR LY%4
WATER FREE ENZYME WASHING |  |  |  | 10 | GRM | ASUCELL WF
RINSE X1 | 1 | 50 |  | 150 | GRM | ASU WASH BOOSTER
DARIN | 1 | RT |  | 10 | KG | STONE OLD
WATER FREE ENZYME WASHING |  |  |  | 5 | GRM | ASUCELL WF
RINSE X3 | 3 | RT |  | 150 | GRM | ASU WASH BOOSTER
|  |  |  | 10 | KG | STONE
WASH |  |  |  |  | GRM | SODA ASH
RINSE X3 | 3 | RT
HYPO/BLEACH |  | RT |  |  | GRM | HYPO
RINSE | 2 | RT |  |  | GRM | COUSTIC SODA
NEUTRALIZATION | 5 |  |  |  | GRM | ROYACTIVEX KS
RINSE | 2 | RT
GRINDING
DRY | PP REPLESMENT BRUSH
PP.REPLESMENT |  |  |  | 800 | GRM | ROOXI BS
|  |  |  | 200 | GRM | WATER
FULL EXTRACT | MOON WASH REPLACEMENT
MON WASH POWDER |  |  |  |  | GRM | ROXI SNOW
[5 empty] | GRM | STONE
NEUTRALIZATION |  |  |  |  | GRM | ROYACTIVEX KS
BIOPOLISHING |  |  |  |  | GRM | LAVA CELL BNG
[5 empty] | GRM | A.ACID. PH/55
RINSE | 2 | RT
DAMAGE AS PHOTO
وورم رِدّش تينت i
WASH TINT |  | 45 |  |  | M/L | BROWN.B
[5 empty] | M/L | BROWN G
DRAIN |  |  |  |  | GRM | SALT %10
SOFT |  | RT |  |  | K/G | ANTI OZON SOOFT
EXTRACT & DRYER