## SABLON
dcr
DATE | 2026-07-16 |  |  | WASH.CODE |  | HM.0576
FINISHER:CODE | EG Taylor washed Black |  |  |  |  | DRYPROCESS.AND WET PROCES
MODEL:CODE | Sliver Wide LW
SAP CODE | 512241762
FABRIC:MILL | DNM
FABRIC:CODE | Anderson Onyx black OD brown
ROLL:CODE
QUANTITY | 6
UNITS
TYPE MACHINE
Creator | E
COMMENTS:
MR.ERDEM |  |  |  | WASH:SUPERVISOR |  | AHMED SAID
| E | of | 1 |  |  |  | Supplier | PH Value
ACTION | TIME | TEMP | Liters | AMT | UNITS | Chemicals
HAND SAND
LASER:WHISKERS
LASER:HAND SAND
DESIZE | 10 | 50 | 60 | 100 | GRM | ALPHA AMYLASE-LAVA ZYME AEN 01 %2
DRAIN | 1 | RT | 60 | 100 | GRM | LUBRICANT %2
WATER FREE ENZYME WASHING | 20 |  |  | 15 | GRM | ASUCELL WF
|  |  |  | 200 | GRM | ASU WASH BOOSTER
RINSE X1 | 1 | 50 |  | 5 | KG | STONE NEW
DRAIN | 1
WATER FREE ENZYME WASHING | 15 |  |  | 15 | GRM | ASUCELL WF
|  |  |  | 200 | GRM | ASU WASH BOOSTER
RINSE | 2 | RT |  | 5 | KG | STONE NEW
CLEAN UP | 5 | 40 | 60 | 100 | GRM | SODA ASH
RINSE X3 | 3 | RT
EXTRACT&DRY
DAMAGE | PP REPLESMENT BRUSH
PP.REPLESMENT |  |  |  | 800 | GRM | ROOXI BS
|  |  |  | 200 | GRM | WATER
RINSE X2 | 2 | RT
NEUTRALIZATION | 5 | 50 | 60 | 30 | GRM | ROYACTIVEX KS
RINSE X3 | 2 | RT |  | 10 | GRM | NEAR CAND OP EXTRA
PEROXIDE BLEACH | 4 | 65 | 60 | 100 | GRM | PEROXIDE
|  |  |  | 100 | GRM | COUSTIC SODA
RINSE | 2 | RT |  | 30 | GRM | NEAR CAND OP EXTRA
BIOPOLISHING | 7 | 55 | 60 | 3 | GRM | LAVA CELL BNG
|  |  |  | 1 | GRM | A.ACID. PH/55
RINSE | 2 | RT
WASH SOFT | 2 | RT | 60 | 2 | GRM | KAAN SOFTAN OZN
EXTRACT&DRY