## SABLON
dcr
DATE | 2026-07-18 |  |  | WASH.CODE |  | HM.0582
FINISHER:CODE | WASH, TINT + TRASH AS IMAGE. NO PAINT SPLATTER |  |  |  |  | DRYPROCESS.AND WET PROCES
MODEL:CODE | LOOSE TWISTED JEANS
SAP CODE | 512241800
FABRIC:MILL | DNM
FABRIC:CODE | DNM - AXIE ASHBLUE
ROLL:CODE
QUANTITY | 3
UNITS
TYPE MACHINE
Creator | E
COMMENTS:
MR.ERDEM |  |  |  | WASH:SUPERVISOR |  | AHMED SAID
| E | of | 1 |  |  |  | Supplier | PH Value
ACTION | TIME | TEMP | Liters | AMT | UNITS | Chemicals
LASER WHISKER | WASH ASPER TARGET
LASER HANDSAND
DESIZE |  |  |  |  | GRM | LUBRICENT %2
DRAIN | 1 | RT |  |  | GRM | ALPHA AMYLASE-LAVA ZYME AEN 01 %2
LICRA PROCESS |  | 45 |  |  | GRM | PROTECTOR LY%4
WATER FREE ENZYME WASHING |  |  |  | 5 | GRM | ASUCELL WF
RINSE X1 | 1 | 50 |  | 150 | GRM | ASU WASH BOOSTER
DARIN | 1 | RT
WATER FREE ENZYME WASHING |  |  |  | 5 | GRM | ASUCELL WF
RINSE X3 | 3 | RT |  | 150 | GRM | ASU WASH BOOSTER
WASH |  |  |  |  | GRM | SODA ASH
RINSE X3 | 3 | RT
DRY
MOON WASH REPLACEMENT
MOON WASH |  |  |  |  | GRM | ROXI BCI
[5 empty] | K.G | STONE
[5 empty] | K.G | WATER
NEUTRALIZATION |  |  |  |  | GRM | ROYACTIVEX KS
RINSE X3 | 2 | RT
DRY
DRY | PP REPLESMENT BRUSH + A/O
PP.REPLESMENT |  |  |  | 800 | GRM | ROOXI BS
|  |  |  | 200 | GRM | WATER
NEUTRALIZATION |  |  |  |  | GRM | ROYACTIVEX KS
RINSE X3 | 2 | RT
PEROXIDE BLEACH |  |  |  |  | GRM | PEROXIDE
RINSE | 2 | RT |  |  | GRM | NEAR CAND OP EXTRA
BIOPOLISHING |  |  |  |  | GRM | LAVA CELL BNG
[5 empty] | GRM | A.ACID. PH/55
RINSE | 2 | RT
GRINDING / DAMAGE
WASH TINT |  | 45 |  |  | M/L | BROWN.G
DRAIN |  |  |  |  | GRM | SALT %10
SOFT |  | RT |  |  | K/G | ANTI OZON SOOFT