## SABLON
dcr
DATE | 2026-07-18 |  |  | WASH.CODE |  | HM.0586
FINISHER:CODE | WASH, DRYPROCESS AS IMAGE. CHIP OFF BLACK LOOK |  |  |  |  | DRYPROCESS.AND WET PROCES
MODEL:CODE | RELAXED BOOTCUT JEANS
SAP CODE | 512241804
FABRIC:MILL | SHRABATI
FABRIC:CODE | SHRABATI - WALKER RGD W/BLACK
ROLL:CODE
QUANTITY | 3
UNITS
TYPE MACHINE
Creator | E
COMMENTS:
MR.ERDEM |  |  |  | WASH:SUPERVISOR |  | HUSAM BOB
| E | of | 1 |  |  |  | Supplier | PH Value
ACTION | TIME | TEMP | Liters | AMT | UNITS | Chemicals
WASH ASPER TARGET
MACHINE REZIN |  |  |  | 200 | GR | RFF
|  |  |  | 50 | GR | NFA
|  |  |  | 20 | GR | KBC
OVEN | 15 | 140
WHISKER
HANDSAND
PP REPLESMENT BRUSH
PP.REPLESMENT |  |  |  | 5 | GRM | ROOXI BS
|  |  |  | 1000 | GRM | WATER
NEUTRALIZATION | 2 | RT | 100 | 50 | GRM | ROYACTIVEX KS
RINSE X3 | 2 | RT
DRY