## SABLON
dcr
DATE | 2026-07-25 |  |  | WASH.CODE |  | HM.0589
FINISHER:CODE | Heavy wash |  |  |  |  | DRYPROCESS.AND WET PROCES
MODEL:CODE | ZARA 8307-249 HR STRAIGHT
SAP CODE | 512241813
FABRIC:MILL | SHARABATI
FABRIC:CODE | SHARABATI TOGY STR W/OCEAN
ROLL:CODE
QUANTITY | 6
UNITS
TYPE MACHINE
Creator | E
COMMENTS:
MR.ERDEM |  |  |  | WASH:SUPERVISOR |  | AHMED SAID
| E | of | 1 |  |  |  | Supplier | PH Value
ACTION | TIME | TEMP | Liters | AMT | UNITS | Chemicals
WHISKER | WASH ASPER TARGET
HANDSAND
TACKING
DESIZE |  |  |  |  | GRM | LUBRICENT %2
DRAIN | 1 | RT |  |  | GRM | ALPHA AMYLASE-LAVA ZYME AEN 01 %2
LICRA PROCESS |  | 45 |  |  | GRM | PROTECTOR LY%4
WATER FREE ENZYME WASHING |  |  |  |  | GRM | ASUCELL WF
RINSE X1 | 1 | 50 |  |  | GRM | ASU WASH BOOSTER
DARIN | 1 | RT
WATER FREE ENZYME WASHING |  |  |  |  | GRM | ASUCELL WF
RINSE X3 | 3 | RT |  |  | GRM | ASU WASH BOOSTER
WASH |  |  |  |  | GRM | SODA ASH
RINSE X3 | 3 | RT
SULFUR BLEACH |  |  |  |  | GRM | PEROXIDE
RINSE | 2 | RT |  |  | GRM | CSB POWDER
[5 empty] | GRM | HH
DRY | PP REPLESMENT BRUSH
PP.REPLESMENT |  |  |  | 800 | GRM | ROOXI BS
|  |  |  | 200 | GRM | WATER
NEUTRALIZATION | 5 | RT |  |  | GRM | ROYACTIVEX KS
RINSE | 2 | RT
BIOPOLISHING |  | 55 |  |  | GRM | LAVA CELL BNG
[5 empty] | GRM | A.ACID. PH/55
RINSE | 2 | RT
WASH.TINT |  | 40 |  |  | M/L | BROWN G
[5 empty] | M/L | ORANJ
DRAIN |  |  |  |  | GRM | SALT
SOFT |  | 40 |  |  | K/G | ANTI OZON SOFT
[5 empty] | GRM | ROYAL.HDF.HIDROFILIK SILIKON
EXTRACT&DRY |  |  |  |  | GRM | A.ACID. PH/5