## SABLON
dcr
DATE | 2026-07-26 |  |  | WASH.CODE |  | HM.0590
FINISHER:CODE | Heavy wash |  |  |  |  | DRYPROCESS.AND WET PROCES
MODEL:CODE | HOLLISTER S263550017 - HR BAGGY
SAP CODE | 512241807
FABRIC:MILL | SHARABATI
FABRIC:CODE | SHARABATI PRESLEY RGD W/OCEAN
ROLL:CODE
QUANTITY | 6
UNITS
TYPE MACHINE
Creator | E
COMMENTS:
MR.ERDEM |  |  |  | WASH:SUPERVISOR |  | AHMED SAID
| E | of | 1 |  |  |  | Supplier | PH Value
ACTION | TIME | TEMP | Liters | AMT | UNITS | Chemicals
LASER WHISKER
LASER HANDSAND
TACKING
DESIZE | 10 | 60 | 80 | 80 | GR | TMS PLUS
DRAIN 5'
WATERLESS ENZYM | 30 |  |  | 5 | GR | ASUCEL WF
|  |  |  | 100 | GR | ASU BOOSTER
WASH |  |  |  |  | GRM | SODA ASH
RINSE X3 | 3 | RT
REMOVE TACKING
DRY | PP REPLESMENT BRUSH
PP.REPLESMENT |  |  |  | 5//5 | GRM | ROOXI BS
|  |  |  | 200 | GRM | WATER
NEUTRALIZATION |  |  |  |  | GRM | ROYACTIVEX KS
RINSE X3 | 2 | RT
BIOPOLISHING | 10 | RT | 80 | 80 | GRM | LAVA CELL BNG
[5 empty] | GRM | A.ACID. PH/55
RINSE | 2 | RT
WASH TINT | 5 | 45 | 80 | 5 | M/L | BROWN.G
|  |  |  | 1 | M/L | YELLOW
DRAIN |  |  |  |  | GRM | SALT %10
SOFT | 30SN | RT | 80 | 1 | K/G | ANTI OZON SOOFT
EXTRACT & DRYER