## SABLON
dcr
DATE | 2026-07-26 |  |  | WASH.CODE |  | HM.0591
FINISHER:CODE | Heavy wash |  |  |  |  | DRYPROCESS.AND WET PROCES
MODEL:CODE | ANN TAYLOR 777489 HW STRAIGHT WITH UNPICKED HEM
SAP CODE | 512241815
FABRIC:MILL | DNM
FABRIC:CODE | DNM ANDERSON QUARTZBLUE
ROLL:CODE
QUANTITY | 6
UNITS
TYPE MACHINE
Creator | E
COMMENTS:
MR.ERDEM |  |  |  | WASH:SUPERVISOR |  | AHMED SAID
| E | of | 1 |  |  |  | Supplier | PH Value
ACTION | TIME | TEMP | Liters | AMT | UNITS | Chemicals
LASER WHISKER | WASH ASPER TARGET
LASER HANDSAND
DESIZE | 10 | 60 | 80 | 80 | GR | TMS PLUS
DRAIN 5'
WATERLESS ENZYM | 30 |  |  | 5 | GR | ASUCEL WF
|  |  |  | 100 | GR | ASU BOOSTER
WASH |  |  |  |  | GRM | SODA ASH
RINSE X3 | 3 | RT
DRY | PP REPLESMENT BRUSH
PP.REPLESMENT |  |  |  | 5//5 | GRM | ROOXI BS
|  |  |  | 200 | GRM | WATER
PEROXIDE BLEACH | 15 | 50 |  |  | GRM | PEROXIDE
RINSE | 2 | RT |  |  | GRM | NEAR CAND OP EXTRA
WASH TINT | 10 | 45 | 60 | 40 | M/L | BROWN.G
|  |  |  | 4 | M/L | ORANGE
DRAIN |  |  |  |  | GRM | SALT %10
SOFT | 5 | RT | 80 | 1 | K/G | ANTI OZON SOOFT
EXTRACT & DRYER