## SABLON
dcr
DATE | 2026-07-27 |  |  | WASH.CODE |  | HM.0593
FINISHER:CODE | Heavy wash |  |  |  |  | DRYPROCESS.AND WET PROCES
MODEL:CODE | AMERICAN EAGLE - 5514 STOVEPIPE
SAP CODE | 512241808
FABRIC:MILL | SHARABATI
FABRIC:CODE | SHARABATI SLOUCHY 06 RGD OCEAN
ROLL:CODE
QUANTITY | 6
UNITS
TYPE MACHINE
Creator | E
COMMENTS:
MR.ERDEM |  |  |  | WASH:SUPERVISOR |  | AHMED SAID
| E | of | 1 |  |  |  | Supplier | PH Value
ACTION | TIME | TEMP | Liters | AMT | UNITS | Chemicals
LASER WHISKER
LASER HANDSAND
TACKING
DESIZE | 10 | 60 | 80 | 80 | GR | TMS PLUS
DRAIN 5'
WATERLESS ENZYM | 30 |  |  | 5 | GR | ASUCEL WF
|  |  |  | 100 | GR | ASU BOOSTER
WASH |  |  |  |  | GRM | SODA ASH
RINSE X3 | 3 | RT
REMOVE TACKING
DRY | PP REPLESMENT BRUSH
PP.REPLESMENT |  |  |  | 5//5 | GRM | ROOXI BS
|  |  |  | 200 | GRM | WATER
NEUTRALIZATION |  |  |  |  | GRM | ROYACTIVEX KS
RINSE X3 | 2 | RT
PEROXIDE BLEACH | 20 | 60 | 100 | 1000 | GRM | PEROXIDE
|  |  |  | 400 | GRM | COUSTIC SODA
RINSE | 2 | RT |  | 400 | GRM | NEAR CAND OP EXTRA
HYPO/BLEACH | 2 | RT | 100 | 1 | GRM | HYPO
RINSE | 2 | RT |  |  | GRM | COUSTIC SODA
NEUTRALIZATION | 5 | RT | 100 | 100 | GRM | ROYACTIVEX KS
RINSE | 2 | RT
SOFT | 2 | RT | 80 | 1 | K/G | ANTI OZON SOOFT
EXTRACT & DRYER