## SABLON
dcr
DATE | 2026-07-27 |  |  | WASH.CODE |  | HM.0594
FINISHER:CODE | FREE DV |  |  |  |  | DRYPROCESS.AND WET PROCES
MODEL:CODE | AMERICAN EAGLE - 6607 LR SUPER BAGGY
SAP CODE | 512241806
FABRIC:MILL | DNM
FABRIC:CODE | DNM AMBER PRIMEBLUE
ROLL:CODE
QUANTITY | 6
UNITS
TYPE MACHINE
Creator | E
COMMENTS:
MR.ERDEM |  |  |  | WASH:SUPERVISOR |  | AHMED SAID
| E | of | 1 |  |  |  | Supplier | PH Value
ACTION | TIME | TEMP | Liters | AMT | UNITS | Chemicals
WHISKER | WASH ASPER PICTURE 1
HANDSAND | WASH ASPER PICTURE 1
TACKING | WASH ASPER PICTURE 1
LASER PATTERN | WASH ASPER PICTURE 2
DESIZE |  |  |  |  | GRM | LUBRICENT %2
DRAIN | 1 | RT |  |  | GRM | ALPHA AMYLASE-LAVA ZYME AEN 01 %2
LICRA PROCESS |  | 45 |  |  | GRM | PROTECTOR LY%4
WATER FREE ENZYME WASHING | 20 |  |  | 10 | GRM | ASUCELL WF
RINSE X1 | 1 | 50 |  | 150 | GRM | ASU WASH BOOSTER
DARIN | 1 | RT
WATER FREE ENZYME WASHING | 20 |  |  | 5 | GRM | ASUCELL WF
RINSE X3 | 3 | RT |  | 150 | GRM | ASU WASH BOOSTER
WASH |  |  |  |  | GRM | SODA ASH
RINSE X3 | 3 | RT
FULL EXTRACT | CUPES MOON WASH
SNOW-WASH |  |  |  | 2 | GRM | PERMANGANAT
|  |  |  | 20 | GRM | HYPO
|  |  |  | 3 | K/G | KUPCS BOLL
[5 empty] | GRM | WATER
NEUTRALIZATION |  |  |  |  | GRM | ROYACTIVEX KS
RINSE X3 | 2 | RT
DRY | PP REPLESMENT + BRUSH + PATTERN AREA
PP.REPLESMENT |  |  |  | 800 | GRM | ROOXI BS
|  |  |  | 200 | GRM | WATER
NEUTRALIZATION |  |  |  |  | GRM | ROYACTIVEX KS
RINSE X3 | 2 | RT
PEROXIDE BLEACH | 10 | 60 | 100 | 1000 | GRM | PEROXIDE
RINSE | 2 | RT |  | 500 | GRM | NEAR CAND OP EXTRA
BIOPOLISHING | 10 | 50 | 100 | 1 | GRM | LAVA CELL BNG
[5 empty] | GRM | A.ACID. PH/55
RINSE | 2 | RT
WASH TINT |  | 45 | 100 | 2 | M/L | BROWN.G
|  |  |  | 5 | M/L | BROWN B
DRAIN |  |  |  |  | GRM | SALT %10
SOFT |  | RT |  |  | K/G | ANTI OZON SOOFT
EXTRACT & DRYER
DAMAGE AS PHOTO 2