## SABLON
dcr
DATE | 2026-07-28 |  |  | WASH.CODE |  | HM.0596
FINISHER:CODE | Heavy wash |  |  |  |  | DRYPROCESS.AND WET PROCES
MODEL:CODE | ZARA 8307-249 HR STRAIGHT
SAP CODE | 512241814
FABRIC:MILL | SHARABATI
FABRIC:CODE | SHARABATI TOGY STR W/BLACK
ROLL:CODE
QUANTITY | 6
UNITS
TYPE MACHINE
Creator | E
COMMENTS:
MR.ERDEM |  |  |  | WASH:SUPERVISOR |  | AHMED SAID
| E | of | 1 |  |  |  | Supplier | PH Value
ACTION | TIME | TEMP | Liters | AMT | UNITS | Chemicals
LASER WHISKER | WASH ASPER TARGET
LASER HANDSAND
TACKING
GRINDING
DESIZE | 10 | 50 |  | 1 | GRM | TMS PLUS
|  |  |  | 3 | GRM | ROLUX LSA
DRAIN | 5 |  |  | 1 | G/L | LUBRICANT
WATER FREE ENZYME WASHING |  |  |  | 10 | GRM | ASUCEL WF
|  |  |  | 3 | K/G | KUPCS
RINSE | 2 | RT |  | 200 | GRM | ASU BOOSTER
HN | 5 | RT | 50 | 100 | GRM | HH
CLEAN UP |  | 60 |  | 500 | GRM | OP EXTRA
RINSE X3 | 2 | RT |  | 1000 | GRM | PEROXIDE
|  |  |  | 100 | GRM | HH
DRY | PP REPLESMENT BRUSH
PP.REPLESMENT |  |  |  | 800 | GRM | ROOXI BS
|  |  |  | 200 | GRM | WATER
MON WASH
MON WASH |  |  |  |  | GRM | ROXI BS
[5 empty] | GRM | AKTIVATOR
[5 empty] | K/G | WATER
|  |  |  | 2 | K/G | KUPCS
NEUTRALIZATION | 5 | RT |  |  | GRM | ROYACTIVEX KS
RINSE | 2 | RT
CLEAN UP |  | 50 |  |  | GRM | NEAR CAND OP EXTRA
RINSE X3 | 2 | RT |  |  | GRM | PEROXIDE
BIOPOLISHING |  | 55 |  |  | GRM | LAVA CELL BNG
[5 empty] | GRM | A.ACID. PH/55
RINSE | 2 | RT
WASH SILICON |  | RT |  |  | g/l | ANTI OZON SOFT
EXTRACT&DRY |  |  |  |  | g/l | A.ACID. PH/5