## SABLON
dcr
DATE | 2026-07-29 |  |  | WASH.CODE |  | HM.0597
FINISHER:CODE | FREE DV |  |  |  |  | DRYPROCESS.AND WET PROCES
MODEL:CODE | OLD NAVY D95596 PLEAT WL BARREL
SAP CODE | 512241810
FABRIC:MILL | DNM
FABRIC:CODE | DNM GILBER NAVYBLUE
ROLL:CODE
QUANTITY | 6
UNITS
TYPE MACHINE
Creator | E
COMMENTS:
MR.ERDEM |  |  |  | WASH:SUPERVISOR |  | AHMED SAID
| E | of | 1 |  |  |  | Supplier | PH Value
ACTION | TIME | TEMP | Liters | AMT | UNITS | Chemicals
WHSKER | WASH ASPER TARGET
HANDSAND
TACKING
NET
DESIZE NET | 10 | 25 | 100 | 1 | GR/LT | TMS PLUS
REMOVE NET
STONE WASH | 25 | 40 | 100 | 100 | GRM | ROYA ENZYM SC750
|  |  |  | 100 | GRM | DENIM COL CMA T 7330 %1
|  |  |  | 15 | K/G | NEW STONE
RINSE X3 | 3 | RT | 100
REMOVE TACKING.
HYPO/BLEACH | 5 | RT | 100 | 200 | GRM | HYPO
RINSE | 2 | RT |  | 50 | GRM | COUSTIC SODA
NEUTRALIZATION | 5 | 40 | 100 | 100 | GRM | ROYACTIVEX KS
RINSE | 2 | RT | 100
DRY | PP REPLESMENT BRUSH
PP.REPLESMENT |  |  |  | 800 | GRM | ROOXI BS
|  |  |  | 200 | GRM | WATER
MOON WASH
MOON WASH | 15 |  |  | 3 | GRM | ROXI BS
|  |  |  | 15 | K.G | STONE
|  |  |  | 1 | L | WATER
NEUTRALIZATION | 3 | 50 | 100 | 100 | GRM | ROYACTIVEX KS
RINSE X3 | 2 | RT
PEROXIDE BLEACH | 5 | 40 | 100 | 500 | GRM | PEROXIDE
RINSE | 2 | RT |  | 50 | GRM | NEAR CAND OP EXTRA
BIOPOLISHING | 7 | 55 | 100 | 100 | GRM | LAVA CELL BNG
|  |  |  | 20 | GRM | A.ACID. PH/55
RINSE | 2 | RT | 100
WASH TINT | 3 | 45 | 100 | 3 | M/L | BROWN.G
|  |  |  | 1 | M/L | ORANGE
DRAIN |  |  |  | 100 | GRM | SALT %10
SOFT | 2 | RT | 100 | 1 | K/G | ANTI OZON SOOFT
EXTRACT & DRYER