## SABLON
dcr
DATE | 2026-07-30 |  |  | WASH.CODE |  | HM.0598
FINISHER:CODE | Heavy wash |  |  |  |  | DRYPROCESS.AND WET PROCES
MODEL:CODE | JACK&JONES NEW CROPPED JECKET
SAP CODE | 512241812
FABRIC:MILL | DNM
FABRIC:CODE | DNM GILBER NAVYBLUE
ROLL:CODE
QUANTITY | 6
UNITS
TYPE MACHINE
Creator | E
COMMENTS:
MR.ERDEM |  |  |  | WASH:SUPERVISOR |  | AHMED SAID
| E | of | 1 |  |  |  | Supplier | PH Value
ACTION | TIME | TEMP | Liters | AMT | UNITS | Chemicals
WASH ASPER TARGET
HANDSAND
RINSE | 5 | 60 |  | 1 | GR/LT | TMS PLUS
WATER FREE ENZYME WASHING | 20 |  |  | 10 | GRM | ASUCELL WF
RINSE X1 | 1 | 50 |  | 200 | GRM | ASU WASH BOOSTER
DARIN | 1 | RT |  | 3 | KG | CUBES
WATER FREE ENZYME WASHING | 20 |  |  | 5 | GRM | ASUCELL WF
RINSE X3 | 3 | RT |  | 200 | GRM | ASU WASH BOOSTER
|  |  |  | 3 | KG | CUPES
PEROXIDASE ENZYM | 10 | RT |  | 4 | GR/LT | VWS
[5 empty] | GR/LT | A.ACID (PH 4-4.5)
WASH |  |  |  |  | GRM | SODA ASH
RINSE X3 | 3 | RT
DRY
OZON AKTIVATOR
WASH PROCESS | 5 | RT |  |  | GRM | INDYGO KAAN WATENOL NWA %20
DRAIN | 5 |  |  |  | K/G | WATER %80
EXTRACT:1 MUNITES | 1
OZON %30 | 10
PP.SPRAY
HYPO/PP SPRAY |  |  |  |  | GRM | PERMENGANATE
[5 empty] | GRM | HYPO
[5 empty] | GRM | WATER
NEUTRALIZATION |  |  |  |  | GRM | ROYACTIVEX KS
RINSE X3 | 2 | RT
PEROXIDE BLEACH | 15 | 50 |  | 5 | GRM | PEROXIDE
RINSE | 2 | RT |  | 5 | GRM | CSB POWDER
BIOPOLISHING | 10 | 50 |  | 2 | GRM | LAVA CELL BNG
[5 empty] | GRM | A.ACID. PH/55
RINSE | 2 | RT
WASH TINT | 10 | 45 |  | 2 | M/L | BROWN.G
|  |  |  | 10 | M/L | BROWN B
|  |  |  | 1 | ML | ORANGE
DRAIN |  |  |  |  | GRM | SALT %10
SOFT | 1 | RT |  |  | K/G | ANTI OZON SOOFT
EXTRACT & DRYER