## SABLON
dcr
DATE | 2026-07-30 |  |  | WASH.CODE |  | HM.0599
FINISHER:CODE | Heavy wash |  |  |  |  | DRYPROCESS.AND WET PROCES
MODEL:CODE | HOLLISTER S263550017 - HR BAGGY
SAP CODE | 512241828
FABRIC:MILL | KIPAS
FABRIC:CODE | KIPAS 27363 BCI GRS-S MOLDE BLUE-9 (20%PCW)
ROLL:CODE
QUANTITY | 6
UNITS
TYPE MACHINE
Creator | E
COMMENTS:
MR.ERDEM |  |  |  | WASH:SUPERVISOR |  | BILAL
| E | of | 1 |  |  |  | Supplier | PH Value
ACTION | TIME | TEMP | Liters | AMT | UNITS | Chemicals
WASH ASPER TARGET
ELASTIC BAND TYING | ONE LEG ONLY
DESIZE | 10 | 50 | 100 | 100 | GR | LUBRICANT
|  |  |  | 100 | GR | TMS PLUS
BLEACH ACTIVATOR | 5 | RT | 100 | 50 | GR | LAVA CON GROAX 01
DRAIN
NO RINSE
BLEACH | 10 | 25 | 100 | 10 | KG | HYPO
R X 1
BLEACH | 10 | 25 | 100 | 10 | KG | HYPO
R X 1
BLEACH | 10 | 25 | 100 | 10 | KG | HYPO
R X 1
NEUTRALIZATION | 5 | 55 | 100 | 1000 | GRM | PEROXITE
RINSE | 2 | RT |  | 500 | GR | SODA ASH
R X 2
OPEN TIE
BLEACH | 10 | 25 | 100 | 10 | KG | HYPO
R X 1 |  |  |  | 50 | GR | COUSTIC SODA
PEROXIDE BLEACH |  |  |  | 1000 | GRM | PEROXIDE
RINSE | 2 | RT |  | 500 | GRM | SODA ASH
WASH TINT | 3 | 45 |  | 1 | M/L | BROWN.B
DRAIN |  |  |  |  | GRM | SALT %10
SOFT |  | RT |  | 500 | K/G | ANTI OZON SOOFT
EXTRACT & DRYER