## SABLON
dcr
DATE | 2026-07-21 |  |  | WASH.CODE |  | HM.0600
FINISHER:CODE | EG Rinse |  |  |  |  | DRYPROCESS.AND WET PROCES
MODEL:CODE | Minora Tapered HW
SAP CODE | 512241772
FABRIC:MILL | SHARABATI
FABRIC:CODE | SHARABATI SLOUCHY 06 RGD OCEAN
ROLL:CODE
QUANTITY | 7
UNITS
TYPE MACHINE
Creator | E
COMMENTS:
MR.ERDEM |  |  |  | WASH:SUPERVISOR |  | HOSSAM NINJA
| E | of | 1 |  |  |  | Supplier | PH Value
ACTION | TIME | TEMP | Liters | AMT | UNITS | Chemicals
WASH ASPER TARGET
INSIDE OUT
RINSE | 2 | RT | 60 | 1 | GR/LT | TMS PLUS
DRAIN
FIX WASH | 5 | RT | 60 | 3 | GR/LT | ROAY FX
|  |  |  | 1 | GR/LT | A.ACID
SAME WATER
SOFT | 5 | RT |  | 2 | KG | OZON SOFTNAR