## SABLON
dcr
DATE | 2026-07-21 |  |  | WASH.CODE |  | HM.0601
FINISHER:CODE | EG Washed Black |  |  |  |  | DRYPROCESS.AND WET PROCES
MODEL:CODE | Minora Tapered HW
SAP CODE | 512241773
FABRIC:MILL | SHARABATI
FABRIC:CODE | SHARABATI SLOUCHY BLACK OD BLACK
ROLL:CODE
QUANTITY | 7
UNITS
TYPE MACHINE
Creator | E
COMMENTS:
MR.ERDEM |  |  |  | WASH:SUPERVISOR |  | HOSSAM NINJA
| E | of | 1 |  |  |  | Supplier | PH Value
ACTION | TIME | TEMP | Liters | AMT | UNITS | Chemicals
WHISKER | WASH ASPER TARGET
HANDSAND
DESIZE | 10 | 60 | 60 | 2 | GRM | LUBRICENT %2
DRAIN | 1 | RT |  | 2 | GRM | ALPHA AMYLASE-LAVA ZYME AEN 01 %2
|  |  |  | 1 | GRM | TMS PLUS
ENZYM WASH | 15 | 40 | 50 | 2 | GR/LT | SC750
|  |  |  | 1 | GR/LT | NTE
EXTRACT & DRYER |  |  |  | 1 | GR/LT | TMS PLUS
DRY | PP REPLESMENT BRUSH
PP.REPLESMENT |  |  |  | 800 | GRM | ROOXI BS
|  |  |  | 200 | GRM | WATER
NEUTRALIZATION | 3 | RT | 60 | 30 | GRM | ROYACTIVEX KS
RINSE X3 | 2 | RT | 60
PEROXIDE BLEACH |  |  |  | 3 | GRM | NEAR CAND OP EXTRA
RINSE | 2 | RT
WASH TINT |  | 45 |  |  | M/L | BROWN.G
M/L
DRAIN |  |  |  |  | GRM | SALT %10
SOFT | 2 | RT | 60 | 2 | K/G | ANTI OZON SOOFT
EXTRACT & DRYER