## SABLON
dcr
DATE | 2026-07-22 |  |  | WASH.CODE |  | HM.0602
FINISHER:CODE | EG Diane Dark |  |  |  |  | DRYPROCESS.AND WET PROCES
MODEL:CODE | Minora Tapered HW
SAP CODE | 512241771
FABRIC:MILL | SHARABATI
FABRIC:CODE | SHARABATI SLOUCHY 06 RGD OCEAN
ROLL:CODE
QUANTITY | 7
UNITS
TYPE MACHINE
Creator | E
COMMENTS:
MR.ERDEM |  |  |  | WASH:SUPERVISOR |  | HOSSAM NINJA
| E | of | 1 |  |  |  | Supplier | PH Value
ACTION | TIME | TEMP | Liters | AMT | UNITS | Chemicals
WASH ASPER TARGET
DESIZE | 10 | 40 | 70 |  | GRM | ALPHA AMYLASE-LAVA ZYME AEN 01 %2
[5 empty] | GRM | LUBRICENT %2
[5 empty] | GRM | WITTING
[5 empty] | GRM | TMS PLUS
DRAIN | 1 | RT
STONE WASH | 15 | 40 | 30 | 2 | GRM | ROYA ENZYM SC750
|  |  |  | 1 | GRM | TMS PLUS
|  |  |  | 5 | K/G | OLD STONE
RINSE X3 | 3 | RT
HYPO/BLEACH | 5 | RT | 70 | 3 | KG | HYPO
RINSE | 2 | RT | 100
NEUTRALIZATION | 3 |  | 70 | 2 | GRM | ROYACTIVEX KS
RINSE | 2 | RT | 100
EXTRACT & DRYER
DRY | PP REPLESMENT BRUSH
PP.REPLESMENT |  |  |  | 800 | GRM | ROOXI BS
|  |  |  | 200 | GRM | WATER
NEUTRALIZATION | 3 | RT | 60 | 2 | GRM | ROYACTIVEX KS
RINSE X3 | 2 | RT |  | 1 | GRM | TMS PLUS
WASH TINT | 10 | 45 |  | 20 | M/L | BROWN.G
|  |  |  | 5 | M/L | YELLOW
DRAIN |  |  |  | 1 | GRM | SALT %10
SOFT | 2 | RT |  | 2 | K/G | ANTI OZON SOOFT
EXTRACT & DRYER