## SABLON
dcr
DATE | 2026-08-03 |  |  | WASH.CODE |  | HM.0607
FINISHER:CODE | Darren Dark wash |  |  |  |  | DRYPROCESS.AND WET PROCES
MODEL:CODE | H&M - Allison Stovepipe RW
SAP CODE | 512241836
FABRIC:MILL | DNM
FABRIC:CODE | DNM ZEUGMA LAPISBLUE
ROLL:CODE
QUANTITY | 4
UNITS
TYPE MACHINE
Creator | E
COMMENTS:
MR.ERDEM |  |  |  | WASH:SUPERVISOR |  | AHMED SAID
| E | of | 1 |  |  |  | Supplier | PH Value
ACTION | TIME | TEMP | Liters | AMT | UNITS | Chemicals
LASER WHISKER | WASH ASPER TARGET
LASER HANDSAND
HANDSAND
DESIZE | 5 | RT |  |  | GRM | LUBRICENT %2
DRAIN | 1 | RT |  |  | GRM | TMS PLUS
STONE WASH |  | 50 |  | 2 | GRM | NTE
|  |  |  | 1 | GRM | TMS PLUS
|  |  |  | 20 | K/G | NEW STONE
RINSE X3 | 3 | RT
WASH |  |  |  |  | GRM | SODA ASH
RINSE X3 | 3 | RT
OZON
OZON %10 | 3
DRY | PP REPLESMENT BRUSH
PP.REPLESMENT |  |  |  | 800 | GRM | ROOXI BS
|  |  |  | 200 | GRM | WATER
NEUTRALIZATION |  |  |  |  | GRM | ROYACTIVEX KS
RINSE X3 | 2 | RT
PEROXIDE BLEACH |  |  |  |  | GRM | PEROXIDE
RINSE | 2 | RT |  |  | GRM | NEAR CAND OP EXTRA
BIOPOLISHING |  |  |  |  | GRM | LAVA CELL BNG
[5 empty] | GRM | A.ACID. PH/55
RINSE | 2 | RT
SOFT |  | RT |  |  | K/G | ANTI OZON SOOFT
EXTRACT & DRYER