## SABLON
dcr
DATE | 2026-08-04 |  |  | WASH.CODE |  | HM.0608
FINISHER:CODE | Keira Dark wash |  |  |  |  | DRYPROCESS.AND WET PROCES
MODEL:CODE | H&M - Courtney 90's Straight RW
SAP CODE | 512241832
FABRIC:MILL | DNM
FABRIC:CODE | DNM ZEUGMA LAPISBLUE
ROLL:CODE
QUANTITY | 1
UNITS
TYPE MACHINE
Creator | E
COMMENTS:
MR.ERDEM |  |  |  | WASH:SUPERVISOR |  | AHMED SAID
| E | of | 1 |  |  |  | Supplier | PH Value
ACTION | TIME | TEMP | Liters | AMT | UNITS | Chemicals
LASER WHISKER | WASH ASPER TARGET
LASER HANDSAND
HANDSAND
DESIZE | 10 | 50 |  |  | GRM | LUBRICENT %2
DRAIN | 1 | RT |  |  | GRM | ALPHA AMYLASE-LAVA ZYME AEN 01 %2
WATER FREE ENZYME WASHING |  |  |  | 2 | GRM | ASUCELL WF
RINSE X1 | 1 | 50 |  | 100 | GRM | ASU WASH BOOSTER
DARIN | 1 | RT |  | 5 | KG | STONE
WATER FREE ENZYME WASHING |  |  |  | 2 | GRM | ASUCELL WF
RINSE X3 | 3 | RT |  | 100 | GRM | ASU WASH BOOSTER
|  |  |  | 5 | KG | STONE
WASH |  |  |  |  | GRM | SODA ASH
RINSE X3 | 3 | RT
DRY
OZON 3'
PP REPLESMENT BRUSH
PP.REPLESMENT |  |  |  | 800 | GRM | ROOXI BS
|  |  |  | 200 | GRM | WATER
NEUTRALIZATION |  |  |  |  | GRM | ROYACTIVEX KS
RINSE X3 | 2 | RT
PEROXIDE BLEACH | 5 | 40 |  | 5 | GRM | PEROXIDE
RINSE | 2 | RT |  | 5 | GRM | NEAR CAND OP EXTRA
BIOPOLISHING |  | 45 |  | 1 | GRM | LAVA CELL BNG
[5 empty] | GRM | A.ACID. PH/55
RINSE | 2 | RT
WASH TINT |  | 45 |  |  | M/L | BROWN.G
M/L
DRAIN |  |  |  |  | GRM | SALT %10
SOFT |  | RT |  |  | K/G | ANTI OZON SOOFT
EXTRACT & DRYER