## SABLON
dcr
DATE | 2026-07-25 |  |  | WASH.CODE |  | HM.0615
FINISHER:CODE | Heavy wash |  |  |  |  | DRYPROCESS.AND WET PROCES
MODEL:CODE | FREE DV
SAP CODE | 512241813
FABRIC:MILL | SHARABATI
FABRIC:CODE | SHARABATI TOGY STR W/OCEAN
ROLL:CODE
QUANTITY | 6
UNITS
TYPE MACHINE
Creator | E
COMMENTS:
MR.ERDEM |  |  |  | WASH:SUPERVISOR |  | AHMED SAID
| E | of | 1 |  |  |  | Supplier | PH Value
ACTION | TIME | TEMP | Liters | AMT | UNITS | Chemicals
WHIKSER | WASH ASPER TARGET
HANDSAND
TACKING
DESIZE | 10 | 60 |  |  | GRM | LUBRICENT %2
DRAIN | 1 | RT |  |  | GRM | ALPHA AMYLASE-LAVA ZYME AEN 01 %2
WATER FREE ENZYME WASHING |  |  |  | 5 | GRM | ASUCELL WF
RINSE X1 | 1 | 50 |  | 150 | GRM | ASU WASH BOOSTER
DARIN | 1 | RT |  | 10 | KG | STONE OLD
REMOVE TCAKING
WATER FREE ENZYME WASHING |  |  |  | 5 | GRM | ASUCELL WF
RINSE X3 | 3 | RT |  | 150 | GRM | ASU WASH BOOSTER
|  |  |  | 10 | KG | STONE OLD
WASH |  |  |  |  | GRM | SODA ASH
RINSE X3 | 3 | RT
PEROXITE BLEACH |  | 55 |  | 5 | GR/LT | PEROXITE
|  |  |  | 5 | GR/LT | CSB POWDER
|  |  |  | 1 | GR/LT | TMS PLUS
GRINDING
DRY | PP REPLESMENT BRUSH
PP.REPLESMENT |  |  |  | 800 | GRM | ROOXI BS
|  |  |  | 200 | GRM | WATER
FULL EXTRACT | CUPES MOON WASH
SNOW-WASH |  |  |  |  | GRM | ROXI BS
[5 empty] | K/G | KUPCS BOLL
[5 empty] | GRM | WATER
NEUTRALIZATION |  |  |  |  | GRM | ROYACTIVEX KS
RINSE X3 | 2 | RT
BIOPOLISHING |  |  |  |  | GRM | LAVA CELL BNG
[5 empty] | GRM | A.ACID. PH/55
RINSE | 2 | RT
WASH TINT |  | 45 |  |  | M/L | BROWN.G
[5 empty] | M/L | BROWN B
DRAIN |  |  |  |  | GRM | SALT %10
SOFT |  | RT |  |  | K/G | ANTI OZON SOOFT
EXTRACT & DRYER