## SABLON
dcr
DATE | 2026-07-26 |  |  | WASH.CODE |  | HM.0616
FINISHER:CODE | Heavy wash |  |  |  |  | DRYPROCESS.AND WET PROCES
MODEL:CODE | HOLLISTER S263550017 - HR BAGGY
SAP CODE | 512241807
FABRIC:MILL | SHARABATI
FABRIC:CODE | SHARABATI PRESLEY RGD W/OCEAN
ROLL:CODE
QUANTITY | 1
UNITS
TYPE MACHINE
Creator | E
COMMENTS:
MR.ERDEM |  |  |  | WASH:SUPERVISOR |  | AHMED SAID
| E | of | 1 |  |  |  | Supplier | PH Value
ACTION | TIME | TEMP | Liters | AMT | UNITS | Chemicals
WHISKER | WASH ASPER pic AE0172
HANDSAND
TACKING
NET
DESIZE NET |  | 25 |  |  | GRM | LUBRICENT %2
DRAIN | 1 | RT |  |  | GRM | ALPHA AMYLASE-LAVA ZYME AEN 01 %2
REMOVE NET
RINSE X1 | 1 | 50
WATER FREE ENZYME WASHING | 40 |  |  | 5 | GRM | ASUCELL WF
RINSE X1 | 1 | 50 |  | 100 | GRM | ASU WASH BOOSTER
DARIN | 1 | RT
WASH |  |  |  |  | GRM | SODA ASH
RINSE X3 | 3 | RT
HYPO/BLEACH | 3 | RT |  | 1 | GRM | HYPO
RINSE | 2 | RT |  |  | GRM | COUSTIC SODA
NEUTRALIZATION | 5 |  |  |  | GRM | ROYACTIVEX KS
RINSE | 2 | RT
GRINDING
DRY | PP REPLESMENT BRUSH
PP.REPLESMENT |  |  |  | 800 | GRM | ROOXI BS
|  |  |  | 200 | GRM | WATER
NEUTRALIZATION |  |  |  |  | GRM | ROYACTIVEX KS
RINSE X3 | 2 | RT
PEROXIDE BLEACH |  | 50 |  | 5 | GRM | PEROXIDE
RINSE | 2 | RT |  | 5 | GRM | NEAR CAND OP EXTRA
BIOPOLISHING |  |  |  |  | GRM | LAVA CELL BNG
[5 empty] | GRM | A.ACID. PH/55
RINSE | 2 | RT
WASH TINT |  | 45 |  |  | M/L | BROWN.G
[5 empty] | M/L | BROWN BL
DRAIN |  |  |  |  | GRM | SALT %10
SOFT |  | RT |  |  | K/G | ANTI OZON SOOFT
EXTRACT & DRYER