## SABLON
dcr
DATE | 2026-08-05 |  |  | WASH.CODE |  | HM.0617
FINISHER:CODE | FREE DV |  |  |  |  | DRYPROCESS.AND WET PROCES
MODEL:CODE | TOMMY VALERIE STRAIGHT
SAP CODE | 512241809
FABRIC:MILL | DNM
FABRIC:CODE | DNM AMBER PRIMEBLUE
ROLL:CODE
QUANTITY | 1
UNITS
TYPE MACHINE
Creator | E
COMMENTS:
MR.ERDEM | MID |  |  | WASH:SUPERVISOR |  | NINJA
| E | of | 1 |  |  |  | Supplier | PH Value
ACTION | TIME | TEMP | Liters | AMT | UNITS | Chemicals
HANDSAND | WASH AS PIC AE273
NET
SULFUR BLEACH | 10 | 65 |  | 5 | GR/LT | LAVA CON CSB POWDER %5
|  |  |  | 1 | GR/LT | DISPERS
RINSE X3 | 2 | 50 |  | 5 | GR/LT | PEROXIDE. %10
DRAIN | 1 | RT
REMOVE NET
WATER FREE ENZYME WASHING | 30 |  |  | 5 | GRM | ASUCELL WF
RINSE | 2 | RT |  | 200 | GRM | ASU WASH BOOSTER
HYPO/BLEACH |  | RT |  |  | GRM | COSTIC SODA
RINSE | 2 | RT |  |  | K/G | HYPO
NEUTRALIZATION | 5 | RT |  |  | GRM | ROYACTIVEX KS
RINSE X3
DRY | PP REPLESMENT BRUSH
PP.REPLESMENT |  |  |  | 800 | GRM | ROOXI BS
|  |  |  | 200 | GRM | WATER
NEUTRALIZATION |  |  |  |  | GRM | ROYACTIVEX KS
RINSE X3 | 2 | RT
CLEAN UP |  | 50 |  |  | GRM | PEROXIDE
[5 empty] | GRM | NEAR CAND OP EXTRA
[5 empty] | GRM | COUSTIC SODA
RINSE X3 | 2 | RT
BIOPOLISHING |  |  |  |  | GRM | LAVA CELL BNG
[5 empty] | GRM | A.ACID. PH/55
RINSE | 2 | RT
WASH TINT |  | 45 |  |  | M/L | BROWN.G
[5 empty] | M/L | BROWN B
DRAIN |  |  |  |  | GRM | SALT %10
SOFT |  | RT |  |  | K/G | ANTI OZON SOOFT
EXTRACT & DRYER