## SABLON
dcr
DATE | 2026-07-26 |  |  | WASH.CODE |  | HM.0622
FINISHER:CODE | Heavy wash |  |  |  |  | DRYPROCESS.AND WET PROCES
MODEL:CODE | HOLLISTER S263550017 - HR BAGGY
SAP CODE | 512241807
FABRIC:MILL | SHARABATI
FABRIC:CODE | SHARABATI PRESLEY RGD W/OCEAN
ROLL:CODE
QUANTITY | 1
UNITS
TYPE MACHINE
Creator | E
COMMENTS:
MR.ERDEM |  |  |  | WASH:SUPERVISOR |  | AHMED SAID
| E | of | 1 |  |  |  | Supplier | PH Value
ACTION | TIME | TEMP | Liters | AMT | UNITS | Chemicals
LASER AKTIVATOR BY SPRAY |  |  |  | 250 | GRM | NOVA SCRAPER IND
|  |  |  | 250 | GRM | WATER
LASER:WHISKERS | WAITING HANGER 30 MUNITES
LASER:HAND SAND
HAND SAND
TACKING
DESIZE | 10 | 50 | 60 | 2 | GRM | LUBRICENT %2
DRAIN | 1 | RT |  | 7 | GRM | ALPHA AMYLASE-LAVA ZYME AEN 01 %2
WATER FREE ENZYME WASHING | 20 |  |  | 2 | GRM | ASUCELL WF
RINSE X1 | 1 | 50 |  | 100 | GRM | ASU WASH BOOSTER
DARIN | 1 | RT | 80
WASH | 2 | 40 | 60 | 2 | GRM | SODA ASH
RINSE X3 | 3 | RT
EXTRACT&DRY
HYPO/BLEACH | 4 | RT | 70 | 7 | KG | HYPO
RINSE | 2 | RT | 80 | 5 | GRM | COUSTIC SODA
NEUTRALIZATION | 3 | RT | 70 | 2 | GRM | ROYACTIVEX KS
RINSE | 2 | RT | 80
OZON AKTIVATOR
WASH PROCESS | 5 | RT |  |  | GRM | INDYGO KAAN WATENOL NWA %20
DRAIN | 5 |  |  |  | K/G | WATER %80
EXTRACT:1 MUNITES | 1
OZON %30 | 8
DRY | PP REPLESMENT BRUSH
PP.REPLESMENT |  |  |  | 800 | GRM | ROOXI BS
|  |  |  | 200 | GRM | WATER
GRINDING
NEUTRALIZATION | 3 |  | 60 | 30 | GRM | ROYACTIVEX KS
RINSE X3 | 2 | RT
BIOPOLISHING | 7 | 40 | 60 | 3 | GRM | LAVA CELL BNG
|  |  |  | 1 | GRM | A.ACID. PH/55
RINSE | 2 | RT
WASH TINT | 3 | 45 | 60 | 6 | M/L | BROWN.G
[5 empty] | M/L | YELLOW
DRAIN |  |  |  |  | GRM | SALT %10
SOFT | 2 | RT | 60 | 2 | K/G | ANTI OZON SOOFT
EXTRACT & DRYER
GRINDING
DAMEGE